## ZData
Time (hours) | Z plug 1 (Ohms) | Z plug 2 (Ohms) | Z plug 3 (Ohms) | Z plug 4 (Ohms) | Z plug 5 (Ohms) | Z plug 6 (Ohms) | Z plug 7 (Ohms) | Z plug 8 (Ohms)
0 | 3055.6 | 2440.5 | 2966.3 | 6296.4 | 5667.8 | 3840.2 | 5312.1 | 3541
1 | 2824.3 | 2267.6 | 2280.2 | 3731.6 | 3818.5 | 3056.6 | 3866.2 | 2312.7
4 | 3038.9 | 2399.8 | 2464.6 | 5444.6 | 3085.8 | 2920.9 | 4535.2 | 2814
8 | 2724.5 | 2320.2 | 2337.3 | 5552.3 | 3556.9 | 2235.1 | 2855.2 | 2327.9
12 | 3516.7 | 2732.6 | 2523.9 | 4930.9 | 2884.7 | 2748.2 | 3030.3 | 1744
16 | 5065 | 5301.8 | 2957.5 | 420450 | 2539.4 | 2782.9 | 3038.3 | 3937.2
20 | 706640 | 1072800 | 1301500 | 428120 | 1266200 | 1022500 | 769090 | 719350
24 | 457060 | 461190 | 986660 | 440620 | 462840 | 562640 | 634190 | 483070

## Plug1
freq | 0 |  | 1 |  | 4 |  | 8 |  | 12 |  | 16 |  | 20 |  | 24
2500000 | 228.09 | -678.42 | 258.06 | -651.84 | 264.09 | -649.09 | 277.98 | -635.85 | 214.46 | -702.66 | 171.74 | -724.6 | 31.392 | -775.87 | 30.222 | -778.03
1985821 | 393.38 | -877.57 | 434.41 | -819.77 | 437.2 | -811.27 | 456.25 | -783.69 | 948.68 | -509.53 | 920.59 | -601.76 | 772.65 | -868.28 | 773.07 | -869.91
1577393 | 1064.6 | -640.24 | 1048.7 | -528.13 | 1041.1 | -517.83 | 1038.9 | -467.81 | 1073.7 | -714.08 | 1026.8 | -856.73 | 741.89 | -1251 | 741.39 | -1253.5
1252968 | 1232.2 | -779.99 | 1197 | -632.09 | 1185 | -621.73 | 1176.1 | -553.55 | 1251 | -884.7 | 1192.1 | -1100.8 | 719.84 | -1688.6 | 718.74 | -1692.5
995267.9 | 1431.6 | -871.72 | 1361.2 | -690.46 | 1344.6 | -681.45 | 1323.1 | -594.84 | 1471.4 | -1007.7 | 1419.9 | -1322.1 | 706.81 | -2203.2 | 705.25 | -2208
790569.4 | 1651.2 | -909.23 | 1531 | -705.34 | 1510.6 | -699.82 | 1470.2 | -596.22 | 1727 | -1073.5 | 1718.4 | -1509.4 | 702.65 | -2838.6 | 700.57 | -2845
627971.6 | 1863.3 | -890.41 | 1687.8 | -683.22 | 1664.3 | -682.9 | 1600 | -566.62 | 1986.2 | -1074.8 | 2069.4 | -1635.3 | 704.68 | -3618.7 | 700.77 | -3626.8
498815.6 | 2051.6 | -830.2 | 1822.9 | -635.91 | 1798.1 | -641.12 | 1707.2 | -518.23 | 2225.8 | -1017.6 | 2450.6 | -1683.1 | 707.85 | -4586.2 | 704.1 | -4596.9
396223.3 | 2204.7 | -741.95 | 1933.6 | -574.65 | 1909.5 | -585.84 | 1791.5 | -461.4 | 2428.6 | -917.96 | 2830.4 | -1645.7 | 720.63 | -5794.4 | 712.69 | -5809.2
314731.3 | 2322.7 | -645.09 | 2021.9 | -510.34 | 1999.5 | -527.81 | 1856.4 | -405.84 | 2586.7 | -797.46 | 3176.4 | -1535.1 | 735.12 | -7308.5 | 726.49 | -7328
250000 | 2401.1 | -550.72 | 2090.1 | -451.41 | 2070.4 | -474.08 | 1904.1 | -357.95 | 2700.3 | -675.43 | 3464.5 | -1375.5 | 749.46 | -9207.1 | 739.24 | -9226.7
198582.1 | 2459.6 | -468.24 | 2142.3 | -397.4 | 2126.8 | -426.86 | 1940.8 | -318.15 | 2776.3 | -563.15 | 3683.6 | -1192.3 | 770.11 | -11589 | 749.69 | -11619
157739.3 | 2501.6 | -397.73 | 2185.5 | -350.14 | 2174.9 | -385.77 | 1971.3 | -285.79 | 2825.6 | -465.76 | 3841.3 | -1008.2 | 806.09 | -14579 | 771.37 | -14618
125296.8 | 2534.2 | -341.46 | 2222.9 | -311.03 | 2218.5 | -353.1 | 2000.1 | -262.24 | 2859.2 | -388.45 | 3949.8 | -843.82 | 832.91 | -18355 | 780.44 | -18404
99526.79 | 2558.5 | -295.81 | 2254.3 | -277.75 | 2257.3 | -325.41 | 2026.4 | -243.62 | 2883.5 | -327.43 | 4024.7 | -705.15 | 900.41 | -23114 | 818.41 | -23174
79056.94 | 2578.1 | -260.69 | 2280.3 | -250.6 | 2292.2 | -303.49 | 2051.1 | -230.17 | 2899.7 | -283.22 | 4072.1 | -594.02 | 1007.1 | -29106 | 880.17 | -29186
62797.16 | 2586.5 | -237.93 | 2300.1 | -232.78 | 2319 | -287.95 | 2071.9 | -223.03 | 2913.4 | -256.36 | 4091.6 | -512.6 | 1210 | -36636 | 1027.3 | -36730
49881.56 | 2605.2 | -219.86 | 2323.3 | -217.9 | 2352.5 | -276.84 | 2097.5 | -217.66 | 2929.4 | -236.07 | 4121.8 | -456.58 | 1487.9 | -46058 | 1172.2 | -46214
39622.33 | 2624.3 | -208.13 | 2346.3 | -207.9 | 2385.8 | -269.41 | 2123.5 | -215.56 | 2948 | -223.99 | 4152 | -418.48 | 1885.4 | -57889 | 1344.9 | -58078
31473.13 | 2642.4 | -201.26 | 2368.2 | -202.17 | 2417.8 | -265.55 | 2149.5 | -215.94 | 2967 | -218.58 | 4182.5 | -394.99 | 2442.5 | -72761 | 1631.7 | -73019
25000 | 2661.3 | -195.73 | 2391.5 | -197.88 | 2451.2 | -262.64 | 2177.3 | -215.99 | 2988.7 | -215.53 | 4217.1 | -379.29 | 3270.8 | -91460 | 2102.1 | -91808
19858.21 | 2681.5 | -193.45 | 2415 | -195.86 | 2484.9 | -262.48 | 2204.1 | -220.27 | 3011.7 | -216.23 | 4253.9 | -371.83 | 4690.3 | -114890 | 2607.9 | -115420
15773.93 | 2701.9 | -193.19 | 2438.8 | -196.41 | 2518.3 | -263.53 | 2232.3 | -225.75 | 3036.3 | -220.28 | 4292.4 | -371.43 | 6713.2 | -144390 | 3425.7 | -145140
12529.68 | 2722.8 | -195.44 | 2463.7 | -198.74 | 2552.2 | -267.2 | 2261.2 | -232.93 | 3062.3 | -227.02 | 4334.7 | -376.81 | 9772.2 | -181360 | 4840 | -182700
9952.679 | 2744.3 | -199.2 | 2489.2 | -202.69 | 2587.4 | -273.23 | 2291.3 | -242.97 | 3089.7 | -236.61 | 4380.1 | -387.79 | 14715 | -227440 | 6749.1 | -229160
7905.694 | 2768.7 | -205.4 | 2516.2 | -208 | 2623.1 | -281.61 | 2322.8 | -254.14 | 3119.5 | -248.21 | 4427.1 | -402.36 | 21708 | -285120 | 10057 | -288310
6279.716 | 2792.5 | -211.99 | 2544.1 | -214.83 | 2659.8 | -291.02 | 2355.7 | -267.45 | 3151.5 | -263.29 | 4478.6 | -422.71 | 33508 | -356180 | 15442 | -362820
4988.156 | 2819.3 | -221.62 | 2573.9 | -222.46 | 2698.6 | -303.33 | 2390.9 | -283.42 | 3186.6 | -279.36 | 4533.8 | -444.76 | 48787 | -444700 | 26226 | -455360
3962.233 | 2846.4 | -231.75 | 2605.1 | -231.97 | 2739.2 | -318.56 | 2429.1 | -302.06 | 3224.6 | -298.76 | 4596.4 | -472.23 | 76236 | -554160 | 33560 | -571160
3147.313 | 2877.9 | -244.98 | 2638.7 | -242.29 | 2783.7 | -335.48 | 2470.6 | -323.32 | 3265.3 | -320.32 | 4662.2 | -501.31 | 113460 | -685850 | 51633 | -718710
2500 | 2911 | -257.09 | 2673.4 | -252.35 | 2829.4 | -354.59 | 2514.6 | -346.36 | 3310.3 | -342.23 | 4733.2 | -533.04 | 172330 | -843630 | 79559 | -900350
1985.821 | 2946.1 | -270.57 | 2714.5 | -263.17 | 2878 | -374.4 | 2562.3 | -370.02 | 3357.3 | -365.77 | 4819.5 | -557.07 | 252880 | -1034400 | 121020 | -1124600
1577.393 | 2982.9 | -284.38 | 2748.3 | -272.26 | 2930.1 | -395.62 | 2613.4 | -396.27 | 3409.6 | -389.1 | 4892.4 | -599.2 | 362280 | -1240800 | 188920 | -1415000
1252.968 | 3019.6 | -295.37 | 2787.8 | -282.56 | 2984.3 | -418.62 | 2667.8 | -422.95 | 3463.9 | -415.43 | 4979.5 | -628.33 | 512780 | -1474900 | 291670 | -1745900
995.2679 | 3055.6 | -310.12 | 2824.3 | -292.52 | 3038.9 | -442.55 | 2724.5 | -451.71 | 3516.7 | -437.02 | 5065 | -663.68 | 706640 | -1743800 | 457060 | -2147700
790.5694 | 3089.2 | -331.74 | 2857.9 | -301.41 | 3091.1 | -468.7 | 2780.1 | -483.35 | 3568.2 | -464.27 | 5146.3 | -690.06 | 932340 | -2006800 | 636320 | -2664600
627.9716 | 3116.5 | -349.7 | 2892 | -319.66 | 3140.7 | -499.46 | 2835.3 | -518.14 | 3623.3 | -506.05 | 5223.9 | -732.56 | 1186300 | -2306200 | 1028900 | -3182500
498.8156 | 3152.6 | -390.79 | 2913.1 | -336.64 | 3195.3 | -551.55 | 2886.6 | -560.25 | 3669.2 | -547.11 | 5316.5 | -808.67 | 1514000 | -2602000 | 1424100 | -3884100
396.2233 | 3171.4 | -426.51 | 2941.9 | -374.46 | 3250 | -609.48 | 2945.9 | -621.05 | 3717.5 | -607.12 | 5398.9 | -890.81 | 1804600 | -2941300 | 1951700 | -4618200
314.7314 | 3223.3 | -502.33 | 2979.4 | -427.19 | 3304.9 | -679.84 | 3021.5 | -706.77 | 3785.8 | -697.8 | 5483.1 | -985.18 | 2191100 | -3398300 | 2952500 | -5187800
250 | 3283.8 | -535.04 | 3051.1 | -471.97 | 3387.2 | -831.43 | 3117.8 | -743.35 | 3800 | -876.34 | 5742.1 | -1126 | 2423700 | -3920200 | 3397800 | -5807800
198.5821 | 3338.9 | -677.52 | 3087.6 | -569.04 | 3477.2 | -883.75 | 3198.8 | -903.39 | 3958.5 | -910.71 | 5727.2 | -1280.2 | 3116900 | -4447800 | 5158800 | -5866000
157.7393 | 3426.4 | -774.17 | 3171.3 | -657.49 | 3602.1 | -1002.6 | 3311 | -1020.6 | 4080.8 | -1048 | 5881 | -1425.3 | 4145400 | -4869100 | 6753200 | -6275000
125.2968 | 3510.5 | -857.68 | 3231.3 | -729.21 | 3747.2 | -1144 | 3482.6 | -1150.4 | 4191.3 | -1159.9 | 6058.1 | -1584.2 | 4979600 | -5335100 | 7955600 | -5450000
99.52679 | 3658.6 | -980.52 | 3359.2 | -824.64 | 3905.6 | -1262.3 | 3623.6 | -1275.7 | 4387 | -1317.7 | 6321.2 | -1764.3 | 6398600 | -5535800 | 9358300 | -5373800
79.05694 | 3791.6 | -1097.9 | 3457.4 | -899.74 | 4080.5 | -1408.5 | 3793.7 | -1420.4 | 4606 | -1461.4 | 6609.8 | -1988.3 | 7729300 | -5605800 | 10441000 | -5769000
62.79716 | 4089.6 | -1166.5 | 3493.1 | -1006.5 | 4446 | -1568.7 | 3997.9 | -1431.4 | 4757.6 | -1750.2 | 6942.1 | -2356.7 | 9098800 | -6405000 | 7535200 | -4260500
39.62233 | 4384.4 | -1394.9 | 3882.4 | -1136.3 | 4708.1 | -1862.6 | 4473.2 | -1898.5 | 5226.3 | -1865.7 | 7474 | -2610.5 | 11058000 | -4010500 | 11032000 | -5079600
31.47314 | 4496.3 | -1531 | 4093.8 | -1316 | 5032.6 | -1903.4 | 4691.8 | -1997.9 | 5529.4 | -2159.6 | 7941.9 | -2610.1 | 11622000 | -3604600 | 13025000 | -654640
25 | 4753.8 | -1643.7 | 4263 | -1376.4 | 5279.5 | -2108.7 | 5003.7 | -2157.4 | 5825.7 | -2282.4 | 8256.3 | -2889.3 | 11958000 | -3127900 | 12797000 | -1794200
19.85821 | 4966.1 | -1780.1 | 4444.7 | -1482 | 5562.4 | -2254 | 5285.5 | -2359.7 | 6110.2 | -2509.1 | 8634.2 | -3130.5 | 12113000 | -2811000 | 12456000 | -1040200
15.77393 | 5190.9 | -1925.2 | 4648.4 | -1663.8 | 5902.7 | -2366.6 | 5600.5 | -2585.9 | 6450.4 | -2757.1 | 9124.8 | -3335.4 | 12586000 | -2306900 | 12444000 | 561020
12.52968 | 5478.6 | -2028.3 | 4865.8 | -1735.8 | 6216.6 | -2616.8 | 5945.2 | -2737.3 | 6823.9 | -2920.5 | 9527.8 | -3563.3 | 12373000 | -1490000 | 12666000 | -1422100
10 | 5746.1 | -2170.1 | 5093.7 | -1872 | 6552.4 | -2814.5 | 6317.3 | -2939.2 | 7201.9 | -3152.1 | 9996.7 | -3805.9 | 12584000 | -1266100 | 12696000 | -640840

## Plug2
freq | 0 |  | 1 |  | 4 |  | 8 |  | 12 |  | 16 |  | 20 |  | 24
2500000 | 291.49 | -635.59 | 325.78 | -609.55 | 331.78 | -594.46 | 348.47 | -567.63 | 325.35 | -629.27 | 206.81 | -726.04 | 54.088 | -781.13 | 58.634 | -786.37
1985821 | 485.34 | -781.63 | 518.7 | -733.87 | 521.54 | -700.27 | 534.87 | -652.04 | 980.14 | -296.27 | 975.39 | -577.27 | 810.2 | -877.11 | 818.86 | -883.8
1577393 | 1072.2 | -433.56 | 712.39 | -798.08 | 1027.1 | -317.67 | 996.73 | -255.76 | 1092 | -415.17 | 1098.6 | -822.25 | 782.45 | -1271.7 | 789.12 | -1281.7
1252968 | 1206.6 | -504.33 | 1178.8 | -421.51 | 1133.1 | -368.77 | 1086.5 | -296.38 | 1222.5 | -487.28 | 1281.1 | -1045.6 | 761.66 | -1722.6 | 767.02 | -1736
995267.9 | 1342.5 | -531.56 | 1294.9 | -441.6 | 1234.6 | -384.23 | 1168.7 | -306.62 | 1355.1 | -515.66 | 1522 | -1230.7 | 749.79 | -2251.4 | 753.29 | -2268.7
790569.4 | 1470.2 | -521.78 | 1402.6 | -431.3 | 1326.6 | -373.91 | 1240.4 | -296.62 | 1481.4 | -508.67 | 1821.9 | -1364.9 | 747.48 | -2904.5 | 748.17 | -2926.9
627971.6 | 1577.8 | -488.77 | 1491.8 | -401.66 | 1400.8 | -349.15 | 1296.3 | -277.22 | 1587.9 | -477.99 | 2150.3 | -1425.8 | 751.58 | -3704.7 | 748.07 | -3733.1
498815.6 | 1664 | -444.56 | 1562.5 | -363.38 | 1458.8 | -318.64 | 1339.3 | -255.93 | 1672.4 | -435.27 | 2480.2 | -1409.2 | 760.54 | -4696.9 | 751.14 | -4733
396223.3 | 1731.2 | -397.51 | 1617.1 | -323.62 | 1503.7 | -288.72 | 1372.9 | -237.07 | 1738 | -389.71 | 2781.3 | -1323.7 | 779.18 | -5937.6 | 760.86 | -5983.6
314731.3 | 1783.2 | -353.81 | 1660.1 | -287.02 | 1540.2 | -263.52 | 1401.9 | -223.09 | 1789.1 | -348.54 | 3033.7 | -1194.1 | 808.12 | -7488.5 | 772.66 | -7549.4
250000 | 1823.9 | -317.84 | 1693.6 | -256.94 | 1569.8 | -245.02 | 1427.1 | -215.07 | 1828.7 | -315.15 | 3227.2 | -1044.9 | 843.92 | -9435 | 780.95 | -9506
198582.1 | 1857.4 | -287.65 | 1721.2 | -232.08 | 1596.7 | -232.33 | 1451.5 | -211.84 | 1861 | -289.77 | 3365.7 | -897.71 | 886.17 | -11873 | 792.39 | -11971
157739.3 | 1886.6 | -262.03 | 1746.1 | -210.87 | 1623.1 | -222.63 | 1477.4 | -210.54 | 1890.9 | -269.95 | 3462 | -763.98 | 965.26 | -14934 | 812.96 | -15063
125296.8 | 1916.2 | -242.21 | 1770.5 | -194.28 | 1651.1 | -216.96 | 1506.1 | -212.49 | 1921.1 | -256.72 | 3529.2 | -655.49 | 1059 | -18800 | 820.49 | -18966
99526.79 | 1943.1 | -224.95 | 1792.1 | -179.53 | 1678.7 | -212.19 | 1535.9 | -213.99 | 1950.6 | -246.85 | 3579.4 | -571 | 1221.9 | -23668 | 851.2 | -23892
79056.94 | 1967.9 | -210.74 | 1812 | -167.53 | 1706.5 | -209.06 | 1566.7 | -216.1 | 1979.7 | -240.33 | 3615.4 | -511.82 | 1496.7 | -29786 | 915.76 | -30088
62797.16 | 1980 | -201.49 | 1828.4 | -161.69 | 1730.3 | -209.62 | 1593.4 | -219.99 | 2005.7 | -239.13 | 3644.1 | -478.85 | 1949 | -37457 | 1037.9 | -37880
49881.56 | 2002.7 | -192.68 | 1846.8 | -155.33 | 1759 | -209.82 | 1625.6 | -222.87 | 2036.8 | -237.95 | 3679.5 | -460.72 | 2622.8 | -47053 | 1210.6 | -47652
39622.33 | 2024.5 | -186.36 | 1864.9 | -151.09 | 1787.7 | -210.89 | 1658.2 | -226.06 | 2068.4 | -238.39 | 3719.9 | -457.12 | 3551.2 | -59110 | 1444.4 | -59943
31473.13 | 2045.6 | -182.16 | 1882.5 | -149.61 | 1816.2 | -213.42 | 1690.2 | -229.84 | 2100.2 | -240.8 | 3765.6 | -464.81 | 5052 | -74151 | 1705.1 | -75316
25000 | 2066.7 | -178.67 | 1901.1 | -148.92 | 1845.5 | -216.11 | 1722.8 | -233.33 | 2133 | -242.89 | 3816.6 | -478.29 | 7243 | -92944 | 2125.8 | -94706
19858.21 | 2088.2 | -177.11 | 1919.7 | -149.73 | 1874.8 | -220.07 | 1755.3 | -237.84 | 2165.8 | -246.39 | 3869.9 | -497.14 | 10515 | -116590 | 2728.4 | -119030
15773.93 | 2109.2 | -176.83 | 1938.3 | -151.46 | 1904.3 | -225.13 | 1787.8 | -243.05 | 2198.7 | -251.09 | 3931.5 | -524.68 | 16123 | -145740 | 3759.3 | -149690
12529.68 | 2130.6 | -177.84 | 1958 | -154.5 | 1934.6 | -232.03 | 1821 | -250.59 | 2232.4 | -257.16 | 3996.8 | -557.07 | 24444 | -181680 | 5246.4 | -188150
9952.679 | 2152.4 | -180.78 | 1978.5 | -159.1 | 1965 | -239.57 | 1854.8 | -258.43 | 2267 | -265.09 | 4068 | -595.1 | 33918 | -227150 | 6960.4 | -236620
7905.694 | 2175.7 | -184.81 | 1999.7 | -165.56 | 1997.5 | -249.98 | 1889.6 | -268.91 | 2303.2 | -275.45 | 4146.1 | -639.48 | 55312 | -280980 | 11233 | -297380
6279.716 | 2198.9 | -191.18 | 2022.8 | -172.44 | 2031.1 | -261.45 | 1926.5 | -281.43 | 2340.5 | -286.04 | 4231.6 | -689.91 | 84519 | -345380 | 14985 | -373620
4988.156 | 2225 | -198.11 | 2047.7 | -180.54 | 2067.3 | -275.95 | 1965.4 | -295.54 | 2380.6 | -298.8 | 4326.3 | -745.08 | 127320 | -421540 | 23830 | -470450
3962.233 | 2251.6 | -205.89 | 2074.3 | -188.76 | 2105.8 | -290.98 | 2006.8 | -311.62 | 2423.2 | -313.82 | 4432.1 | -804.63 | 191060 | -506680 | 36136 | -590490
3147.313 | 2281.6 | -214.83 | 2103.4 | -197.43 | 2147.8 | -308.11 | 2051.6 | -330.04 | 2468.7 | -328.82 | 4548.5 | -867.69 | 286110 | -605180 | 52917 | -739070
2500 | 2312.3 | -223.45 | 2134.1 | -205.44 | 2193.6 | -324.94 | 2099.5 | -347.53 | 2517.1 | -346.16 | 4675.2 | -936.82 | 397040 | -684820 | 82919 | -925090
1985.821 | 2346.2 | -231.13 | 2169.2 | -208.23 | 2240.6 | -343.92 | 2150.7 | -365.73 | 2569.5 | -360.35 | 4814.4 | -1004.2 | 556800 | -740930 | 128260 | -1162100
1577.393 | 2375.4 | -237.17 | 2200 | -216.93 | 2292.9 | -363.46 | 2205.5 | -385.67 | 2622.9 | -376.96 | 4967.4 | -1070.6 | 751920 | -773690 | 203420 | -1459000
1252.968 | 2406.8 | -242.81 | 2234.6 | -219.89 | 2345.4 | -378.07 | 2262.4 | -401.91 | 2677.2 | -395.58 | 5133 | -1130.8 | 919700 | -741450 | 316080 | -1800500
995.2679 | 2440.5 | -243.9 | 2267.6 | -220.85 | 2399.8 | -394.95 | 2320.2 | -419.95 | 2732.6 | -401.84 | 5301.8 | -1194.2 | 1072800 | -694310 | 461190 | -2216500
790.5694 | 2471.4 | -248.01 | 2295.3 | -220.02 | 2454.4 | -410.77 | 2377.1 | -435.6 | 2784.9 | -412.84 | 5471.1 | -1249.5 | 1196400 | -580390 | 711740 | -2741300
627.9716 | 2496.9 | -253.47 | 2318.9 | -220.57 | 2506.2 | -430.38 | 2432.8 | -457.45 | 2839.2 | -439.45 | 5645.4 | -1315 | 1313000 | -514810 | 1091700 | -3298300
498.8156 | 2524.6 | -271.87 | 2337 | -224.12 | 2550.7 | -447.72 | 2477.9 | -475.35 | 2880.1 | -453.44 | 5810.7 | -1382.4 | 1338400 | -387620 | 1480900 | -4032900
396.2233 | 2540.7 | -289.9 | 2355.8 | -241.43 | 2599.7 | -481.06 | 2536.3 | -521.03 | 2920.1 | -490.93 | 5996.6 | -1489 | 1415700 | -359420 | 2194900 | -4639200
314.7314 | 2568.3 | -327.61 | 2375.6 | -271.73 | 2649.6 | -526.59 | 2590 | -567.25 | 2981.6 | -552.74 | 6176.9 | -1608.4 | 1420600 | -286230 | 2895200 | -5303800
250 | 2582.8 | -332.12 | 2433.4 | -301.56 | 2744.9 | -575.77 | 2630.9 | -672.8 | 3101.5 | -609.18 | 6256.4 | -1796.1 | 1252500 | -470170 | 4734600 | -5556800
198.5821 | 2633.3 | -422.67 | 2436.4 | -351.74 | 2785.3 | -657.87 | 2722.3 | -705.72 | 3110.4 | -698.38 | 6586.4 | -1910.1 | 1349500 | -198740 | 5051200 | -6084000
157.7393 | 2682.8 | -485.06 | 2475.3 | -400.22 | 2870.7 | -740.52 | 2817.4 | -790.92 | 3200 | -786.93 | 6868.7 | -2104.8 | 1409600 | -222460 | 6938200 | -6547100
125.2968 | 2760.7 | -560.74 | 2524.7 | -460.42 | 2964.3 | -828.43 | 2903.6 | -864.19 | 3267.6 | -878.05 | 7182.5 | -2313.1 | 1431700 | -203800 | 7830300 | -5697900
99.52679 | 2819.7 | -612.86 | 2593.1 | -509.96 | 3085.4 | -916.78 | 3044.4 | -979.84 | 3411.2 | -981.68 | 7461.5 | -2483.8 | 1660200 | -496190 | 8531800 | -5704500
79.05694 | 2904.9 | -674.06 | 2683.1 | -582.89 | 3228.4 | -1014.4 | 3154.7 | -1066.3 | 3539.4 | -1082.9 | 7821.9 | -2740.3 | 1604000 | -292180 | 10786000 | -6285600
62.79716 | 3111.2 | -786.22 | 2682.2 | -665.77 | 3285.9 | -1019.9 | 3239.5 | -1248.5 | 3807.4 | -1302.3 | 8024.1 | -2807.4 | 1253200 | -487550 | 8462500 | -1206100
39.62233 | 3198.5 | -915.18 | 2906.3 | -769.83 | 3661.5 | -1268.1 | 3691.5 | -1390 | 3988.6 | -1481.3 | 9175.5 | -3369.9 | 1667900 | -404950 | 10229000 | -3061800
31.47314 | 3375.8 | -1013.4 | 3052.9 | -853.97 | 3845.4 | -1471.1 | 3879.7 | -1582.3 | 4238.9 | -1591.1 | 9487.9 | -3696.2 | 1537300 | -497550 | 13916000 | -2362500
25 | 3500 | -1081 | 3164.5 | -897.91 | 4045.2 | -1561.6 | 4068.8 | -1715.9 | 4460.9 | -1796.2 | 10072 | -3899.8 | 1432500 | -466130 | 12619000 | -1737900
19.85821 | 3657 | -1164 | 3289.2 | -963.38 | 4261 | -1712.3 | 4289 | -1891.2 | 4681.6 | -1986 | 10599 | -4234.8 | 1510400 | -401490 | 12555000 | -1085400
15.77393 | 3785.5 | -1315.1 | 3402.9 | -1092.9 | 4492.5 | -1881.1 | 4530.7 | -2109.9 | 4931 | -2230 | 11179 | -4548.6 | 1424400 | -582810 | 12350000 | 1300700
12.52968 | 3982.9 | -1385.2 | 3566.6 | -1147.5 | 4732.3 | -2014.3 | 4829.1 | -2244.3 | 5240.7 | -2371.4 | 11800 | -4769.7 | 1585200 | -427880 | 12710000 | -914450
10 | 4165.1 | -1499.9 | 3719.9 | -1242.3 | 5001.4 | -2177.3 | 5111.1 | -2435.6 | 5557 | -2589.6 | 12443 | -5042.2 | 1507100 | -426490 | 12923000 | -959260

## Plug3
freq | 0 |  | 1 |  | 4 |  | 8 |  | 12 |  | 16 |  | 20 |  | 24
2500000 | 441.62 | -809.51 | 499.26 | -677.06 | 513.51 | -618.99 | 515.92 | -602.62 | 507.1 | -662.65 | 1222 | -115.57 | 1182.1 | -782.96 | 1185.4 | -791.25
1985821 | 1142.2 | -334 | 643.49 | -729.58 | 641.46 | -657.51 | 641.39 | -636.3 | 643.04 | -711.86 | 1202.3 | -347.11 | 1001 | -1138.4 | 998.94 | -1147.1
1577393 | 1218.1 | -491.87 | 796.97 | -754.57 | 776.31 | -671.72 | 772.36 | -645.32 | 1089 | -254.17 | 1283.7 | -509.32 | 913.1 | -1544.1 | 906.78 | -1555.1
1252968 | 1343 | -597.11 | 1189.8 | -333.44 | 1115.7 | -266.12 | 1093.8 | -238.37 | 1168.8 | -321.71 | 1417.1 | -610.87 | 866.84 | -2023.8 | 856.23 | -2038.6
995267.9 | 1487.8 | -654.23 | 1277.3 | -361.34 | 1188.6 | -294.94 | 1160.5 | -263.75 | 1253.5 | -352.75 | 1569.4 | -658 | 845.76 | -2595.3 | 829.65 | -2616.6
790569.4 | 1641 | -669.41 | 1362.9 | -362.22 | 1258.8 | -300.72 | 1223.8 | -267.42 | 1336.4 | -357.83 | 1725.9 | -659.12 | 841.99 | -3309.1 | 819.39 | -3340.1
627971.6 | 1783 | -651.85 | 1436.7 | -346.9 | 1319.2 | -293.67 | 1276.7 | -259.29 | 1407.4 | -346.71 | 1865.6 | -627.02 | 850.68 | -4186.2 | 820.53 | -4230.2
498815.6 | 1907.8 | -612.22 | 1498.7 | -322.84 | 1370.3 | -279.98 | 1320.7 | -246 | 1468.7 | -327.66 | 1982.9 | -574.05 | 864.86 | -5278.5 | 825.99 | -5340.1
396223.3 | 2012.8 | -560.25 | 1549.8 | -295.65 | 1412.9 | -264.57 | 1356.8 | -232 | 1520.1 | -305.52 | 2077.2 | -511.52 | 890.06 | -6647.6 | 841.37 | -6731.7
314731.3 | 2099.1 | -504.93 | 1591.8 | -269.05 | 1449.5 | -250.82 | 1387.4 | -220.23 | 1563.1 | -284.26 | 2150.9 | -449.02 | 923.48 | -8361.2 | 860.98 | -8474.2
250000 | 2167.3 | -452.76 | 1625.8 | -246.52 | 1480.6 | -241.72 | 1413.4 | -213.37 | 1598.8 | -267.35 | 2206.3 | -392.77 | 962.4 | -10515 | 877.16 | -10660
198582.1 | 2222.4 | -406.17 | 1654.6 | -227.72 | 1509.3 | -236.74 | 1437.4 | -210.89 | 1629.8 | -254.8 | 2248 | -344.25 | 1011.7 | -13214 | 898.65 | -13405
157739.3 | 2268.6 | -363.95 | 1681 | -211.33 | 1538.1 | -234.46 | 1462.6 | -211.15 | 1659.4 | -245.7 | 2281.4 | -302.31 | 1090.5 | -16606 | 938.84 | -16855
125296.8 | 2309.9 | -329.28 | 1706.7 | -199.29 | 1568.9 | -236.18 | 1490.4 | -215.47 | 1690.1 | -241.64 | 2310.5 | -269.81 | 1187.6 | -20902 | 967.34 | -21215
99526.79 | 2345.2 | -299.3 | 1730 | -188.56 | 1600.6 | -239.01 | 1519.8 | -220.59 | 1720.5 | -239.57 | 2335.3 | -243.71 | 1364.1 | -26298 | 1020 | -26713
79056.94 | 2375.9 | -275.14 | 1752.5 | -180.78 | 1633.9 | -243.34 | 1551.6 | -226.89 | 1751.9 | -239.79 | 2356.5 | -224.93 | 1644.4 | -33107 | 1144.3 | -33644
62797.16 | 2400.2 | -259.94 | 1771.5 | -178.12 | 1663.8 | -249.25 | 1581 | -233.85 | 1780.9 | -243.13 | 2377.7 | -215.47 | 2121.4 | -41618 | 1357.7 | -42326
49881.56 | 2428.2 | -246.75 | 1793.8 | -175.39 | 1700.7 | -255.75 | 1616.8 | -240.65 | 1815.7 | -246.62 | 2399.1 | -208.43 | 2841 | -52322 | 1674.2 | -53217
39622.33 | 2456.1 | -237.76 | 1816.3 | -174.88 | 1739 | -262.1 | 1654.5 | -246.59 | 1851.7 | -250.42 | 2423.2 | -205.49 | 3877.9 | -65668 | 1975.8 | -66943
31473.13 | 2483.5 | -232.85 | 1839 | -175.88 | 1778 | -268.18 | 1696.1 | -252.39 | 1887.9 | -254.56 | 2447.5 | -205.9 | 5370.1 | -82407 | 2541.8 | -84071
25000 | 2511.6 | -228.28 | 1862.7 | -176.76 | 1818.4 | -273.08 | 1736.2 | -256.19 | 1925.4 | -257.66 | 2474.2 | -206.4 | 7665.5 | -103270 | 3381.6 | -105770
19858.21 | 2540.3 | -225.28 | 1887.2 | -178.91 | 1859.2 | -277.85 | 1775.4 | -259.85 | 1963.1 | -260.98 | 2501.7 | -208.39 | 11257 | -129490 | 4463.2 | -132770
15773.93 | 2569.2 | -224.06 | 1911.8 | -181.42 | 1899.9 | -282.91 | 1814.3 | -263.6 | 2000.1 | -264.07 | 2529.3 | -211.61 | 16759 | -162290 | 6455.2 | -167130
12529.68 | 2599.4 | -223.74 | 1937.5 | -184.42 | 1940.7 | -286.62 | 1852.7 | -267.86 | 2038.2 | -268.46 | 2557.6 | -215.44 | 25254 | -202550 | 9104.8 | -209800
9952.679 | 2629.7 | -224.78 | 1963.8 | -188.58 | 1981.5 | -292.45 | 1890.4 | -271.88 | 2075.9 | -273.59 | 2587.9 | -220.57 | 39940 | -252400 | 14007 | -263410
7905.694 | 2661.1 | -225.97 | 1991 | -192.81 | 2023.5 | -299.22 | 1928.8 | -277.79 | 2114.6 | -279.04 | 2619.2 | -225.51 | 58000 | -313770 | 20118 | -331230
6279.716 | 2692.8 | -227.29 | 2019.6 | -197.95 | 2066.2 | -307.21 | 1968.3 | -284.83 | 2154.3 | -286.72 | 2651.8 | -232.8 | 88617 | -387270 | 30571 | -415330
4988.156 | 2725.8 | -230.51 | 2049.3 | -202.76 | 2110.1 | -315.71 | 2008.4 | -292.96 | 2195.6 | -294.46 | 2686.2 | -238.78 | 132930 | -476640 | 47182 | -521830
3962.233 | 2759.2 | -231.86 | 2080.6 | -208.14 | 2155.5 | -325.46 | 2050.6 | -302.58 | 2238.2 | -303.47 | 2721.2 | -245.7 | 199190 | -576820 | 73261 | -652640
3147.313 | 2794.6 | -234.8 | 2113 | -212.8 | 2203.5 | -336.47 | 2095.1 | -313.25 | 2283.1 | -312.9 | 2758.8 | -252.73 | 288730 | -691160 | 113900 | -816060
2500 | 2829.9 | -235.48 | 2146.4 | -215.74 | 2253 | -346.45 | 2140.5 | -323.75 | 2329.2 | -322.03 | 2798.7 | -259.7 | 433500 | -799570 | 173060 | -1019400
1985.821 | 2865.8 | -235.16 | 2178.7 | -219.27 | 2304.3 | -357.73 | 2188.9 | -333.8 | 2377.4 | -331.59 | 2839.1 | -265.77 | 616660 | -891590 | 271550 | -1266100
1577.393 | 2901.6 | -231.5 | 2216.5 | -215.72 | 2357.6 | -366.47 | 2238.8 | -343.53 | 2427.3 | -338.95 | 2880.7 | -267.86 | 894030 | -944020 | 425810 | -1567000
1252.968 | 2936.4 | -225.74 | 2249.5 | -214.34 | 2410.1 | -376.12 | 2288.1 | -351.53 | 2476 | -345.2 | 2922.2 | -269.43 | 1083100 | -918400 | 639620 | -1882300
995.2679 | 2966.3 | -219 | 2280.2 | -210.58 | 2464.6 | -383.52 | 2337.3 | -358.32 | 2523.9 | -352.16 | 2957.5 | -268.75 | 1301500 | -829540 | 986660 | -2238000
790.5694 | 2992 | -212.69 | 2307.9 | -206.84 | 2515.5 | -391.46 | 2386.1 | -371.18 | 2569.7 | -360.14 | 2989.4 | -266.03 | 1489100 | -692900 | 1454300 | -2616500
627.9716 | 3007.8 | -206.24 | 2329.4 | -205.47 | 2564.3 | -407.44 | 2428.4 | -379.83 | 2610.2 | -370.69 | 3020.4 | -277.89 | 1578200 | -530340 | 2051900 | -2818700
498.8156 | 3023.9 | -219.37 | 2341 | -200.45 | 2606.6 | -420.09 | 2470.8 | -402.75 | 2641.7 | -379.37 | 3037.6 | -280.78 | 1680000 | -424490 | 2786000 | -3004000
396.2233 | 3034.9 | -235.53 | 2356.4 | -218.74 | 2646.3 | -447.32 | 2513.2 | -434.41 | 2684.4 | -413.42 | 3061.9 | -312.74 | 1667200 | -318880 | 3514900 | -2844500
314.7314 | 3037.3 | -257.75 | 2358.6 | -233.35 | 2693 | -493.49 | 2554.8 | -473.68 | 2716.1 | -450.56 | 3085.2 | -354.5 | 1550100 | -227140 | 4236100 | -2642200
250 | 3100.4 | -293.99 | 2362.2 | -244.45 | 2707.8 | -543.21 | 2621.6 | -569.8 | 2714 | -486.28 | 3156.2 | -463.52 | 1529800 | -58896 | 4390400 | -1561700
198.5821 | 3088.9 | -359.79 | 2411.3 | -316.49 | 2817.2 | -616.3 | 2660.5 | -588.21 | 2825.8 | -578.56 | 3155.1 | -470.1 | 1602700 | -248010 | 4669500 | -1540800
157.7393 | 3130.1 | -416.78 | 2452.8 | -362.71 | 2897.4 | -690.37 | 2733 | -662.66 | 2903.3 | -655.07 | 3218.9 | -541.67 | 1542200 | -249870 | 4950800 | -1197000
125.2968 | 3212.9 | -496.31 | 2499.4 | -401.28 | 2982.6 | -757.03 | 2838.6 | -755.05 | 3006.1 | -742.24 | 3286.1 | -630.96 | 1564300 | -263800 | 5426600 | -894150
99.52679 | 3254.6 | -547.27 | 2550.5 | -454.82 | 3086.7 | -846.65 | 2935.2 | -825.26 | 3083.5 | -817.16 | 3380.1 | -704.8 | 1579800 | -712600 | 5676100 | -1551900
79.05694 | 3314.1 | -612.43 | 2607.6 | -496.28 | 3193.2 | -922.11 | 3031.5 | -898.69 | 3193.2 | -894.76 | 3444.6 | -784.43 | 1602900 | -273150 | 4858300 | -777300
62.79716 | 3319.5 | -694.74 | 2643.9 | -607.73 | 3296.2 | -1098.2 | 3183.1 | -914.42 | 3297.9 | -1093.5 | 3614.3 | -787.03 | 1899300 | 122270 | 9897600 | -1131500
39.62233 | 3612.2 | -766.43 | 2839.9 | -644.63 | 3612.9 | -1201.7 | 3510.1 | -1173.1 | 3598 | -1263 | 3889.4 | -1067.8 | 1517900 | -394550 | 4712700 | -3251.6
31.47314 | 3732.9 | -917.58 | 2954.4 | -748.86 | 3819.8 | -1354.7 | 3617.5 | -1296.9 | 3812 | -1292.4 | 3990.8 | -1220.3 | 1460100 | -691850 | 4572400 | -1342100
25 | 3876 | -955.62 | 3059.1 | -779.4 | 4004 | -1429.7 | 3825.5 | -1409.1 | 3975.2 | -1449.5 | 4155 | -1298.1 | 1464700 | -439340 | 5071700 | -691880
19.85821 | 4018.9 | -1032.3 | 3174.7 | -847.14 | 4212 | -1548.2 | 4013.7 | -1543.2 | 4179.7 | -1557.9 | 4330.6 | -1434.2 | 1711700 | -748240 | 5033700 | -1365800
15.77393 | 4173.5 | -1054.8 | 3306.3 | -873.38 | 4448.8 | -1614 | 4260.1 | -1625.9 | 4402.7 | -1664.4 | 4556.8 | -1494.9 | 1879700 | -588850 | 5180200 | -771080
12.52968 | 4311.4 | -1198.7 | 3412 | -983.86 | 4649 | -1810.6 | 4450.6 | -1799.9 | 4627.5 | -1866.3 | 4746.4 | -1680.5 | 1813100 | -813530 | 5563600 | -1106800
10 | 4473.3 | -1282.7 | 3544.9 | -1054.8 | 4890.2 | -1941.7 | 4698 | -1927.1 | 4873.1 | -2022.4 | 4971.8 | -1821.2 | 1861700 | -780170 | 5647000 | -1130200

## Plug4
freq | 0 |  | 1 |  | 4 |  | 8 |  | 12 |  | 16 |  | 20 |  | 24
2500000 | 125.87 | -724.17 | 208.89 | -673.98 | 159.63 | -712.35 | 153.62 | -716.97 | 172.07 | -707.02 | 43.1 | -749.38 | 31.541 | -759.45 | 31.916 | -760.72
1985821 | 221.05 | -1006 | 363.12 | -889.67 | 912.94 | -605.62 | 912.29 | -621.4 | 923.32 | -579.73 | 787.85 | -834.59 | 776.35 | -855.43 | 777.4 | -855.79
1577393 | 977.97 | -969.58 | 1044.5 | -675.07 | 1015.2 | -869.64 | 1013 | -893.33 | 1033.4 | -828.91 | 775.93 | -1208.3 | 747.08 | -1239.6 | 747.46 | -1240.1
1252968 | 1123.7 | -1276.6 | 1208 | -842.2 | 1175.4 | -1126.7 | 1172.9 | -1161.3 | 1200.9 | -1064.2 | 780.47 | -1632.9 | 725.6 | -1678.2 | 725.72 | -1679
995267.9 | 1339.9 | -1587.6 | 1409 | -969.67 | 1398.5 | -1366.1 | 1398.8 | -1415 | 1427.6 | -1272.5 | 805.17 | -2128.5 | 712.74 | -2193.1 | 712.39 | -2194.3
790569.4 | 1646.8 | -1895.1 | 1642.6 | -1051.2 | 1694.9 | -1578.7 | 1703.1 | -1644.4 | 1719.2 | -1442.9 | 857.99 | -2734.8 | 707.97 | -2828.8 | 707.31 | -2830.2
627971.6 | 2045.6 | -2166.8 | 1886.4 | -1080.8 | 2049.4 | -1737.9 | 2073.3 | -1820.5 | 2054.3 | -1552.4 | 944.9 | -3468.2 | 708.69 | -3607.3 | 707.58 | -3610.5
498815.6 | 2530.2 | -2373.9 | 2123.9 | -1061.3 | 2444.5 | -1824.9 | 2491.1 | -1921.4 | 2412.3 | -1588.9 | 1077.2 | -4362.7 | 712.16 | -4573.1 | 710.56 | -4578
396223.3 | 3077.8 | -2480 | 2341.1 | -1000.5 | 2853.8 | -1829.3 | 2930.7 | -1930.6 | 2764.7 | -1549.1 | 1276.1 | -5453.2 | 721.68 | -5782.3 | 721.52 | -5786.2
314731.3 | 3645 | -2467.8 | 2528.9 | -911.19 | 3244.8 | -1756 | 3354.1 | -1850.5 | 3084.9 | -1445.6 | 1560.9 | -6780.7 | 735.61 | -7291.7 | 734.22 | -7300
250000 | 4179.8 | -2346.5 | 2679.9 | -807.54 | 3592.6 | -1621.9 | 3727.5 | -1699.4 | 3353.5 | -1300.7 | 1961.4 | -8378.9 | 748.52 | -9188.3 | 742.54 | -9201.1
198582.1 | 4646.6 | -2119.9 | 2796.1 | -699.74 | 3876.2 | -1445.2 | 4030.1 | -1496.4 | 3561.2 | -1131.7 | 2501.1 | -10291 | 757.02 | -11563 | 758.35 | -11575
157739.3 | 5018.4 | -1836.1 | 2881.3 | -594.95 | 4096.4 | -1249.7 | 4256.2 | -1273.4 | 3711.9 | -960.3 | 3222.1 | -12549 | 779.06 | -14549 | 780.16 | -14564
125296.8 | 5290.3 | -1534.5 | 2943 | -502.8 | 4256.7 | -1060.2 | 4410.3 | -1060.2 | 3816.5 | -806.35 | 4141.4 | -15220 | 790.09 | -18310 | 790.86 | -18333
99526.79 | 5470.7 | -1242.2 | 2986.5 | -425.33 | 4370.1 | -888.61 | 4512.4 | -872.83 | 3887.2 | -676.82 | 5286.7 | -18358 | 811.77 | -23070 | 821.95 | -23093
79056.94 | 5571.7 | -987.23 | 3014.3 | -365.25 | 4442.7 | -747.21 | 4572 | -722.37 | 3931.8 | -575.54 | 6686.3 | -22040 | 887.14 | -29051 | 888.81 | -29075
62797.16 | 5600.1 | -790.48 | 3027.7 | -327.98 | 4479.5 | -645.85 | 4600.1 | -617.84 | 3954.8 | -508.2 | 8352.5 | -26374 | 997.53 | -36582 | 1034.7 | -36608
49881.56 | 5619 | -643.1 | 3050 | -299.16 | 4519.9 | -569.81 | 4631 | -541.32 | 3986.9 | -460.33 | 10233 | -31545 | 1165.6 | -45995 | 1178.1 | -46036
39622.33 | 5630.5 | -543.08 | 3073.4 | -281.73 | 4559.7 | -519.1 | 4663.5 | -490.97 | 4021.3 | -429.92 | 12425 | -37809 | 1355.2 | -57834 | 1385.2 | -57873
31473.13 | 5640.5 | -478.57 | 3098.3 | -272.56 | 4599.3 | -485.75 | 4697.4 | -459.05 | 4058.1 | -412.66 | 15015 | -45431 | 1621 | -72707 | 1617.5 | -72727
25000 | 5660.1 | -434.25 | 3126.3 | -266.84 | 4633.6 | -461.19 | 4737.8 | -436.61 | 4100.5 | -400.59 | 18271 | -54795 | 2012.7 | -91401 | 2080.3 | -91481
19858.21 | 5685.3 | -405.75 | 3156.8 | -265.8 | 4644.7 | -443.64 | 4781.6 | -422.34 | 4144.9 | -394.98 | 22511 | -66308 | 2727.8 | -114880 | 2624.3 | -114990
15773.93 | 5716.4 | -387.78 | 3188.3 | -267.07 | 4687.9 | -434.78 | 4828.2 | -413.63 | 4191.7 | -392.6 | 28310 | -80377 | 3511 | -144600 | 3517.3 | -144600
12529.68 | 5752.2 | -377.31 | 3222.6 | -271.36 | 4735.8 | -430.46 | 4877.1 | -409.32 | 4241.2 | -394.08 | 36319 | -97148 | 4682.8 | -181650 | 4977.3 | -181840
9952.679 | 5792.4 | -371.68 | 3258.6 | -277.7 | 4786.2 | -430.75 | 4928.5 | -409.33 | 4292.4 | -398.41 | 47661 | -117000 | 6627.5 | -228750 | 7096.4 | -228720
7905.694 | 5835.2 | -368.22 | 3296.6 | -284.7 | 4840.3 | -433.82 | 4981.7 | -410.63 | 4347 | -404.79 | 63674 | -139110 | 9847.9 | -287150 | 10243 | -287780
6279.716 | 5881.4 | -368.46 | 3336.6 | -294.2 | 4896.4 | -441.48 | 5038 | -415.61 | 4403 | -413.65 | 85515 | -163370 | 14329 | -361240 | 14714 | -361610
4988.156 | 5933.2 | -366.55 | 3380.1 | -303.12 | 4957 | -448.04 | 5096.7 | -420.83 | 4462 | -422.48 | 114980 | -187950 | 23619 | -453020 | 22105 | -453370
3962.233 | 5984.8 | -368.94 | 3426.2 | -311.94 | 5022 | -457.18 | 5159.4 | -427.83 | 4525.6 | -432.26 | 151070 | -210290 | 33430 | -570210 | 31846 | -570590
3147.313 | 6039 | -366.61 | 3474.2 | -321.07 | 5088.4 | -465.63 | 5225.3 | -434.87 | 4588.4 | -440.33 | 196310 | -227580 | 49804 | -714910 | 49864 | -715210
2500 | 6092.1 | -359.74 | 3524.8 | -328.44 | 5157 | -472.08 | 5291.1 | -437.06 | 4657.4 | -449 | 243780 | -235000 | 78604 | -895770 | 80442 | -894850
1985.821 | 6150.1 | -354.39 | 3573.9 | -334.91 | 5230.6 | -480.09 | 5359.2 | -438.83 | 4729.6 | -456.84 | 296350 | -236860 | 122440 | -1120000 | 127750 | -1120000
1577.393 | 6203.2 | -342.77 | 3630 | -337.61 | 5304.4 | -479.39 | 5428.6 | -436.71 | 4797.9 | -457.74 | 342970 | -226870 | 204930 | -1395000 | 182480 | -1405300
1252.968 | 6255.4 | -325 | 3683.7 | -330.88 | 5376.7 | -477.94 | 5494.3 | -427.36 | 4866.9 | -455.71 | 385750 | -207400 | 289690 | -1738100 | 280450 | -1742100
995.2679 | 6296.4 | -301.87 | 3731.6 | -325.6 | 5444.6 | -472.5 | 5552.3 | -416.36 | 4930.9 | -449.09 | 420450 | -183600 | 428120 | -2167000 | 440620 | -2149500
790.5694 | 6325 | -282.33 | 3772.1 | -316.62 | 5507.4 | -472.19 | 5609.3 | -412.1 | 4983.9 | -444.28 | 443940 | -154600 | 677180 | -2618800 | 648720 | -2613000
627.9716 | 6339 | -265.86 | 3809 | -319.52 | 5556.1 | -470.34 | 5642.6 | -404.79 | 5032.1 | -445.26 | 457460 | -126500 | 1056300 | -3164400 | 1005900 | -3179600
498.8156 | 6343.8 | -272.69 | 3841.4 | -328.39 | 5597.2 | -488.72 | 5679.5 | -425.62 | 5064 | -455.57 | 477650 | -111030 | 1477500 | -3742500 | 1418100 | -3891500
396.2233 | 6338 | -302.02 | 3857.6 | -346.34 | 5618.9 | -513.14 | 5677.3 | -436.28 | 5115.9 | -508.04 | 482250 | -91425 | 2158500 | -4348000 | 2130700 | -4466800
314.7314 | 6333.6 | -355.18 | 3871.4 | -374.57 | 5667.8 | -580.18 | 5724 | -511.2 | 5137.7 | -556.17 | 486740 | -78831 | 3098000 | -4932800 | 2970000 | -5018800
250 | 6275.4 | -515.72 | 3860.8 | -410.34 | 5743 | -591.84 | 5855.4 | -535.87 | 5275.2 | -552.48 | 560690 | -75257 | 2967100 | -5406500 | 3456300 | -5358600
198.5821 | 6360.3 | -524.32 | 3948.7 | -500.41 | 5768.7 | -767.89 | 5810 | -686.03 | 5248 | -745.47 | 479280 | -63095 | 5144800 | -6305800 | 5402600 | -5984200
157.7393 | 6399.6 | -645.1 | 4019.2 | -580.57 | 5862.9 | -879.63 | 5899.8 | -814.36 | 5336 | -845.17 | 487840 | -67634 | 6661300 | -6326200 | 6601400 | -6065500
125.2968 | 6521.7 | -750.16 | 4080.1 | -673.88 | 6022.2 | -1026.6 | 6022 | -952.7 | 5466.7 | -962.11 | 491090 | -56528 | 7604100 | -5844200 | 7520500 | -5612600
99.52679 | 6590.2 | -882.2 | 4186.9 | -759.74 | 6120.3 | -1132.4 | 6127.6 | -1051.9 | 5574.3 | -1088.9 | 481530 | -63336 | 9818700 | -5567900 | 9047700 | -5300600
79.05694 | 6691.6 | -983.8 | 4278.7 | -818.73 | 6333.5 | -1276.7 | 6307.5 | -1206.3 | 5736.7 | -1203.6 | 482810 | -79752 | 9883700 | -5997800 | 9908100 | -4284100
62.79716 | 6774.2 | -1309.3 | 4413.9 | -804.91 | 6714.7 | -1486 | 6493.9 | -1517.8 | 5709.2 | -1450.4 | 532900 | 14825 | 7407700 | -4722900 | 11693000 | 395240
39.62233 | 7141.4 | -1359.3 | 4739.5 | -1078.5 | 6864.9 | -1793.2 | 6777.5 | -1586 | 6225.2 | -1666.6 | 522270 | -73936 | 14950000 | -1366900 | 10274000 | -2903000
31.47314 | 7401 | -1631.9 | 4815.9 | -1249.6 | 7072.6 | -1859.7 | 7079.9 | -1811.2 | 6498 | -1868 | 496470 | -70297 | 13908000 | -2209000 | 12321000 | -4442900
25 | 7628.5 | -1705 | 5028.4 | -1343.4 | 7394.6 | -1999.6 | 7317.6 | -1904 | 6809.6 | -2011.8 | 510700 | -61964 | 12688000 | -1914600 | 12774000 | -2094600
19.85821 | 7842.7 | -1870.1 | 5223.5 | -1466.7 | 7651.6 | -2207.1 | 7603 | -2055.7 | 7080.7 | -2225.7 | 532990 | -51843 | 13166000 | -1637400 | 12684000 | -2239900
15.77393 | 8101.9 | -2133.8 | 5421.2 | -1519 | 7967.1 | -2441.3 | 7873.2 | -2149.3 | 7408.1 | -2434.3 | 515120 | -82178 | 13416000 | -2303700 | 12920000 | 1342900
12.52968 | 8396.6 | -2194.7 | 5637.2 | -1710.3 | 8292.7 | -2549.1 | 8183.7 | -2438.7 | 7730.4 | -2564.5 | 522440 | -91654 | 12992000 | -594350 | 13030000 | -1142200
10 | 8686.5 | -2383.8 | 5863.6 | -1849 | 8636.1 | -2729.2 | 8504.1 | -2614 | 8071.1 | -2782.4 |  |  | 13016000 | -820640 | 12761000 | -661170

## Plug5
freq | 0 |  | 1 |  | 4 |  | 8 |  | 12 |  | 16 |  | 20 |  | 24
2500000 | 136.55 | -745.84 | 205.43 | -709.66 | 272.32 | -656.35 | 238.9 | -689.03 | 294.72 | -631.72 | 322.46 | -597.75 | 34.921 | -776.77 | 35.268 | -784.26
1985821 | 237.6 | -1026.7 | 357.15 | -940.18 | 449.87 | -819.78 | 955.26 | -454.85 | 477.43 | -769.45 | 506.43 | -702.22 | 782.98 | -865.88 | 789.59 | -877.19
1577393 | 1003.8 | -976.55 | 1071.4 | -742.34 | 1056 | -506.24 | 1075.5 | -637.9 | 1036.8 | -423.99 | 1001.4 | -323.93 | 751.94 | -1248.3 | 757.08 | -1262.7
1252968 | 1157.8 | -1279.2 | 1245.7 | -929.35 | 1199.3 | -607.82 | 1239.6 | -783.4 | 1163.5 | -502.86 | 1106 | -380.26 | 729.78 | -1685.5 | 733.85 | -1703.4
995267.9 | 1386.8 | -1582.2 | 1467 | -1075.4 | 1356.9 | -664.63 | 1435.1 | -882.43 | 1296 | -540.59 | 1208.7 | -401.11 | 716.97 | -2198.7 | 719.92 | -2220.9
790569.4 | 1711.1 | -1873.6 | 1730.3 | -1169.1 | 1519.9 | -680.3 | 1653.6 | -931.43 | 1426.3 | -542.78 | 1305.2 | -395.73 | 713.64 | -2834.2 | 715.34 | -2860.4
627971.6 | 2128.2 | -2118.9 | 2007.7 | -1200.4 | 1670.2 | -662.52 | 1869.9 | -929.68 | 1541.9 | -521.11 | 1386.6 | -374.15 | 716.68 | -3611.9 | 715.98 | -3645.2
498815.6 | 2627.6 | -2279.6 | 2278.7 | -1170.3 | 1801.5 | -620.09 | 2068.5 | -885.55 | 1640.4 | -483.45 | 1453.2 | -343.47 | 722.66 | -4578.3 | 719.41 | -4618.7
396223.3 | 3175.1 | -2322 | 2522.3 | -1089.1 | 1910.4 | -564.25 | 2238.9 | -810.72 | 1720.7 | -438.29 | 1506.2 | -309.99 | 739.98 | -5785.2 | 730.03 | -5837.4
314731.3 | 3717.3 | -2235.3 | 2726.5 | -975.12 | 1999.3 | -504.03 | 2378.1 | -719.95 | 1785.9 | -392.12 | 1548.6 | -278.47 | 763.56 | -7296.3 | 743.58 | -7360.3
250000 | 4198.3 | -2034.3 | 2885.2 | -848.4 | 2068.4 | -446.86 | 2484.3 | -626.3 | 1836.3 | -350.16 | 1580.9 | -252.1 | 790.82 | -9190.9 | 755.28 | -9272
198582.1 | 4579.2 | -1758.7 | 3000.3 | -717.7 | 2121.8 | -394.33 | 2561.3 | -537.56 | 1874.5 | -313.35 | 1606.7 | -230.97 | 824.56 | -11568 | 768.22 | -11669
157739.3 | 4850 | -1448.1 | 3080.5 | -595.46 | 2164.4 | -347.61 | 2615.7 | -457.54 | 1905.4 | -282.33 | 1628.8 | -214.64 | 882.66 | -14552 | 789.86 | -14679
125296.8 | 5019.2 | -1149 | 3133.8 | -490.37 | 2199.8 | -309.66 | 2655.3 | -392.67 | 1932.7 | -260.1 | 1650.1 | -205.26 | 962.14 | -18312 | 799.97 | -18482
99526.79 | 5109.8 | -886.56 | 3167.8 | -403.69 | 2228.1 | -279.04 | 2684.4 | -341.89 | 1956 | -245.07 | 1670.1 | -199.99 | 1087.9 | -23064 | 837.76 | -23273
79056.94 | 5141.4 | -678.06 | 3185.3 | -338.49 | 2251.3 | -257.13 | 2705.6 | -306.37 | 1978 | -237.26 | 1690.3 | -199.82 | 1310.2 | -29030 | 900.09 | -29302
62797.16 | 5135.2 | -533.13 | 3195.6 | -298.49 | 2270.7 | -248.25 | 2721.8 | -288.79 | 1995.4 | -239.56 | 1707.2 | -206.81 | 1667.3 | -36519 | 1041.9 | -36895
49881.56 | 5126.4 | -431.92 | 3208.6 | -269.69 | 2294.1 | -242.36 | 2744.2 | -277.43 | 2021.7 | -244.2 | 1731.8 | -215.27 | 2118 | -45919 | 1214.9 | -46395
39622.33 | 5120.9 | -368.74 | 3224.8 | -254.2 | 2319.4 | -242.52 | 2770.5 | -274.6 | 2051.3 | -253.18 | 1759.8 | -226.81 | 2880.6 | -57647 | 1433.7 | -58314
31473.13 | 5122.8 | -332.92 | 3243.6 | -247.7 | 2346.8 | -247.98 | 2799.5 | -277.64 | 2083.8 | -265.44 | 1790.3 | -240.39 | 4077 | -72366 | 1675.4 | -73305
25000 | 5135.9 | -309.93 | 3268.4 | -245.23 | 2377.5 | -254.76 | 2832.8 | -282.48 | 2120.3 | -278.31 | 1824.8 | -254.06 | 5785.6 | -90763 | 2112.1 | -92243
19858.21 | 5155.7 | -297.65 | 3295.7 | -246.49 | 2410.9 | -264.11 | 2869.2 | -290.38 | 2159.8 | -291.86 | 1862.5 | -268.37 | 8523.3 | -113890 | 2737.5 | -115870
15773.93 | 5183 | -291.32 | 3325.6 | -249.28 | 2446.4 | -275.07 | 2908.2 | -299.55 | 2202.9 | -306.7 | 1902.6 | -282.52 | 12292 | -142820 | 3792.9 | -145810
12529.68 | 5214.6 | -288.87 | 3359.2 | -254.15 | 2485.1 | -287.6 | 2950.2 | -309.83 | 2248.7 | -321 | 1945.5 | -296.27 | 18297 | -179020 | 5051.4 | -183230
9952.679 | 5250.4 | -287.82 | 3395 | -259.91 | 2526.7 | -301.18 | 2994.9 | -320.53 | 2297.5 | -335.19 | 1990.4 | -308.49 | 26487 | -222550 | 6983.1 | -230220
7905.694 | 5290 | -287.7 | 3433.4 | -264.9 | 2570.9 | -314.47 | 3042.8 | -332.29 | 2347.9 | -347.32 | 2037.9 | -321.41 | 41784 | -279600 | 10573 | -289280
6279.716 | 5331.7 | -289.12 | 3473.1 | -271.03 | 2618.2 | -329.01 | 3093.3 | -344.77 | 2402.2 | -360.8 | 2087 | -333.24 | 64959 | -348040 | 14904 | -363430
4988.156 | 5376.2 | -286.82 | 3515.7 | -273.96 | 2669.4 | -342.8 | 3146.2 | -353.24 | 2459 | -372.46 | 2138.6 | -345.5 | 96247 | -430740 | 21269 | -456130
3962.233 | 5423 | -283.76 | 3560.9 | -276.39 | 2723.2 | -357.08 | 3202.9 | -363.28 | 2517.4 | -383.56 | 2191.6 | -356.22 | 152030 | -530530 | 35221 | -574100
3147.313 | 5469.4 | -276.72 | 3606.6 | -276.5 | 2780.9 | -369.3 | 3261.4 | -370.98 | 2575 | -392.75 | 2246.9 | -367.43 | 232520 | -644280 | 52810 | -718790
2500 | 5516.1 | -265.53 | 3652.3 | -273.35 | 2840.1 | -379.33 | 3321.6 | -375.39 | 2636.6 | -400.64 | 2304.3 | -375.77 | 346390 | -767240 | 83390 | -900480
1985.821 | 5563.3 | -251.31 | 3703.2 | -268.39 | 2902 | -385.33 | 3383.4 | -376.4 | 2699.2 | -406.33 | 2363.5 | -385.43 | 510050 | -876910 | 126790 | -1126700
1577.393 | 5604.6 | -227.58 | 3743.5 | -255.13 | 2964.9 | -389.12 | 3444.2 | -375.06 | 2763.5 | -408.32 | 2422.8 | -388.75 | 800070 | -895400 | 190420 | -1414500
1252.968 | 5642.1 | -201.63 | 3785.2 | -239.46 | 3026.4 | -388.36 | 3502.6 | -366.43 | 2825.7 | -408 | 2482.2 | -391.61 | 995900 | -992470 | 299770 | -1749300
995.2679 | 5667.8 | -169.12 | 3818.5 | -217.07 | 3085.8 | -383.89 | 3556.9 | -355.64 | 2884.7 | -402.9 | 2539.4 | -390.47 | 1266200 | -903240 | 462840 | -2147500
790.5694 | 5680.4 | -136.39 | 3842.9 | -198.4 | 3138.9 | -378.76 | 3603.9 | -344.32 | 2941.9 | -400.67 | 2592.8 | -393.01 | 1472100 | -806780 | 705700 | -2630900
627.9716 | 5671.7 | -106.43 | 3857.1 | -181.57 | 3182.9 | -372.15 | 3638.2 | -331.64 | 2986.4 | -395.8 | 2639.4 | -391.18 | 1593000 | -616600 | 1061300 | -3185200
498.8156 | 5665.9 | -103.83 | 3856.8 | -168.32 | 3221 | -376.19 | 3662.3 | -326.02 | 3025.7 | -400.33 | 2680.8 | -402.07 | 1656300 | -405250 | 1483300 | -3827100
396.2233 | 5629.1 | -102.17 | 3859.6 | -176.38 | 3254.8 | -390.71 | 3683.3 | -339.67 | 3068.3 | -420.38 | 2722.8 | -423.85 | 1662600 | -269570 | 2155600 | -4513900
314.7314 | 5609.4 | -136.68 | 3856.8 | -204.49 | 3290.3 | -418.53 | 3720.4 | -379.6 | 3097.3 | -447.03 | 2754.9 | -446.87 | 1615900 | -210120 | 3054600 | -4996600
250 | 5572.4 | -260.01 | 3827 | -232.45 | 3362.9 | -483.22 | 3705 | -378.81 | 3194.4 | -458.01 | 2860.8 | -477.15 | 1767800 | -48422 | 3921200 | -5049700
198.5821 | 5612.6 | -278.64 | 3884.1 | -295.38 | 3382.5 | -518.23 | 3788 | -487.1 | 3199.3 | -560.38 | 2861.9 | -556.86 | 1592300 | -72360 | 4937300 | -6412400
157.7393 | 5648.3 | -349.74 | 3921.5 | -351.53 | 3444.3 | -583.44 | 3841.7 | -549.87 | 3273.1 | -628.3 | 2931.8 | -625.48 | 1554300 | -112350 | 6585300 | -6044100
125.2968 | 5710.2 | -451.08 | 3986.8 | -428.52 | 3538.5 | -653.97 | 3930.6 | -618.8 | 3348.6 | -711.01 | 3024.7 | -694.59 | 1527000 | -38570 | 7737700 | -6431800
99.52679 | 5748.6 | -520.08 | 4036.6 | -475.19 | 3609.8 | -726.6 | 4002 | -704.28 | 3450.4 | -789.25 | 3101.4 | -771.5 | 1730000 | 247280 | 8508100 | -6307800
79.05694 | 5870.6 | -603.43 | 4078.6 | -541.87 | 3715.3 | -783.53 | 4121 | -795.22 | 3543.9 | -850.45 | 3230.8 | -869.54 | 1590600 | -47196 | 11225000 | -6061900
62.79716 | 5888 | -546.65 | 4096.5 | -659.34 | 3860.3 | -966.87 | 4295.8 | -957.21 | 3801.9 | -974.18 | 3376.7 | -1028.1 | 1351200 | -160920 | 7408200 | -5543300
39.62233 | 6199.4 | -859.27 | 4330.8 | -706.16 | 4082.3 | -1097.2 | 4432.5 | -1029.7 | 3923.4 | -1193.2 | 3586.2 | -1161.5 | 1596300 | -385500 | 11904000 | -5919600
31.47314 | 6255.4 | -976.46 | 4480.5 | -762.74 | 4255 | -1121.9 | 4619 | -1176.2 | 4117.6 | -1204.3 | 3747.6 | -1218.7 | 1569200 | -193620 | 13564000 | -313900
25 | 6398 | -1013.5 | 4584.5 | -873.83 | 4386.1 | -1244.3 | 4775.9 | -1241.5 | 4293.3 | -1352.7 | 3942.9 | -1324.6 | 1597800 | -17666 | 12798000 | -2016200
19.85821 | 6529.7 | -1115.9 | 4698.2 | -949.04 | 4571.5 | -1336.6 | 4948.1 | -1364.9 | 4467.3 | -1480.6 | 4113.3 | -1446.8 | 1592300 | -421850 | 12920000 | -672060
15.77393 | 6691.7 | -1260.7 | 4817.9 | -1066.5 | 4733.4 | -1459.5 | 5165.7 | -1444.5 | 4657 | -1649.9 | 4303 | -1599.9 | 1669900 | -136930 | 12132000 | -4106100
12.52968 | 6866.5 | -1294.8 | 4979.8 | -1114.3 | 4948.8 | -1592.5 | 5334.2 | -1590.4 | 4893.9 | -1729.5 | 4531.4 | -1675.5 | 1639200 | -322910 | 13017000 | -813060
10 | 7038.9 | -1391.4 | 5136.6 | -1198.3 | 5158 | -1715.4 | 5546.4 | -1724.4 | 5119.6 | -1867.4 | 4756.3 | -1800.4 | 1648300 | -281350 | 12788000 | -637090

## Plug6
freq | 0 |  | 1 |  | 4 |  | 8 |  | 12 |  | 16 |  | 20 |  | 24
2500000 | 196.68 | -730.09 | 233.14 | -705.8 | 271.8 | -674.75 | 326.79 | -612.07 | 270.62 | -683.5 | 263.15 | -697.37 | 34.525 | -794.89 | 32.878 | -797.34
1985821 | 345.2 | -973.69 | 403.64 | -917.39 | 960.11 | -387.1 | 518.55 | -718.24 | 973.83 | -397.69 | 985.81 | -425.3 | 791.56 | -889.07 | 791.56 | -892.44
1577393 | 1082.2 | -797.3 | 1096.2 | -667.14 | 1079.5 | -535.7 | 1028.1 | -330.72 | 1099.8 | -546.2 | 1117.7 | -584.37 | 760.88 | -1277.1 | 759.5 | -1282.3
1252968 | 1264.1 | -1000.5 | 1270.9 | -813.81 | 1231.4 | -638.98 | 1137.5 | -378.28 | 1259.4 | -646.74 | 1287.9 | -693.95 | 739.17 | -1721.1 | 736.69 | -1728.5
995267.9 | 1498.8 | -1164 | 1479.1 | -910.72 | 1399.1 | -694.46 | 1242.7 | -387.99 | 1434.7 | -694.56 | 1477.9 | -746.74 | 726.89 | -2242.2 | 722.99 | -2252.2
790569.4 | 1784.3 | -1272.9 | 1709.7 | -951.83 | 1572.5 | -704.81 | 1337.4 | -369.22 | 1612.8 | -692.01 | 1672.8 | -743.2 | 724.06 | -2886.5 | 718.62 | -2900.3
627971.6 | 2090.9 | -1312.4 | 1935.4 | -936.55 | 1730.8 | -676.77 | 1412.5 | -334.45 | 1770.5 | -648.06 | 1845.2 | -691.5 | 726.74 | -3677.3 | 719.57 | -3694.8
498815.6 | 2394.2 | -1281.2 | 2134.7 | -870.87 | 1866.7 | -621.75 | 1468.7 | -292.55 | 1898.5 | -577.39 | 1983.5 | -609.12 | 733.77 | -4657.3 | 722.55 | -4682.1
396223.3 | 2667.9 | -1187.6 | 2289.4 | -766.59 | 1975.9 | -551.4 | 1508.9 | -250.96 | 1994.5 | -494.07 | 2083.9 | -513.44 | 748.93 | -5885 | 733.95 | -5916.5
314731.3 | 2894.9 | -1053.5 | 2407.9 | -653.96 | 2060.2 | -477.32 | 1537.7 | -214.29 | 2062.2 | -412.09 | 2151.3 | -420.08 | 769.09 | -7419.8 | 748.04 | -7460.8
250000 | 3066.4 | -901.54 | 2490.7 | -544.98 | 2120.9 | -408.08 | 1556.9 | -185.22 | 2105.4 | -339.99 | 2191.3 | -338.78 | 791.04 | -9345.7 | 762.1 | -9399.8
198582.1 | 3186.9 | -749.18 | 2544.8 | -447.24 | 2162.6 | -346.8 | 1570.3 | -163.41 | 2130.8 | -279.2 | 2212.2 | -273.2 | 820.55 | -11759 | 773.93 | -11830
157739.3 | 3265.3 | -607.48 | 2578 | -361.9 | 2192.4 | -293.84 | 1581.5 | -147.13 | 2146 | -230.57 | 2223.2 | -221.28 | 869.81 | -14793 | 803.31 | -14882
125296.8 | 3313 | -487.2 | 2597.9 | -294.21 | 2214.9 | -253.58 | 1593.1 | -137.5 | 2156.9 | -195.74 | 2230.5 | -184.31 | 916.31 | -18613 | 820.43 | -18739
99526.79 | 3339.8 | -389.38 | 2608.7 | -241.04 | 2231.3 | -222.38 | 1603.8 | -131.62 | 2163.5 | -171.15 | 2234.6 | -158.45 | 1011.9 | -23439 | 869.19 | -23602
79056.94 | 3349.5 | -316.36 | 2612.9 | -203.39 | 2244 | -201.14 | 1615.3 | -129.93 | 2168.4 | -156.21 | 2237.7 | -142.57 | 1178.7 | -29510 | 954.42 | -29724
62797.16 | 3353.5 | -270.1 | 2613.3 | -182.64 | 2257.3 | -192.65 | 1627.9 | -134.68 | 2175.5 | -153.01 | 2244.4 | -138.95 | 1459.9 | -37140 | 1111.4 | -37407
49881.56 | 3358.7 | -237.5 | 2619.6 | -168.34 | 2271.9 | -187.6 | 1642.5 | -139.46 | 2187.1 | -152.38 | 2252.9 | -137.93 | 1837.3 | -46670 | 1306.1 | -47037
39622.33 | 3367.2 | -218.83 | 2629.4 | -162.13 | 2289.3 | -188.44 | 1659 | -146.68 | 2201.3 | -155.76 | 2264.4 | -141.54 | 2504.2 | -58615 | 1580.2 | -59161
31473.13 | 3379.4 | -210.2 | 2641.3 | -161.54 | 2308.6 | -193.4 | 1677.1 | -155.95 | 2218 | -162.93 | 2278.4 | -149.08 | 3316.9 | -73640 | 2006.9 | -74325
25000 | 3396.7 | -205.49 | 2657.2 | -162.54 | 2331.4 | -200.26 | 1697.4 | -165.62 | 2237.9 | -170.84 | 2296.3 | -157.15 | 4584.1 | -92464 | 2514.6 | -93387
19858.21 | 3417.4 | -204.6 | 2675.6 | -165.53 | 2356.3 | -208.74 | 1719.9 | -176.64 | 2259.9 | -179.67 | 2316.6 | -167.08 | 6538.8 | -115930 | 3396.6 | -117210
15773.93 | 3440.8 | -206.53 | 2696.1 | -170.14 | 2383.5 | -219.5 | 1744 | -188.84 | 2284.6 | -190.39 | 2338.7 | -177.97 | 9625.4 | -145420 | 4566.9 | -147560
12529.68 | 3467 | -209.59 | 2718.6 | -175.61 | 2413.2 | -231.4 | 1770.8 | -202.38 | 2311.4 | -201.51 | 2363.8 | -189.51 | 14303 | -182480 | 6748.9 | -185490
9952.679 | 3495.2 | -213.48 | 2743.6 | -181.83 | 2445.8 | -245.14 | 1799.3 | -216.22 | 2340.7 | -214.19 | 2391.4 | -201.86 | 21570 | -229250 | 9551.2 | -232920
7905.694 | 3525.2 | -217.67 | 2770 | -186.16 | 2481.3 | -259.13 | 1831.1 | -230.98 | 2371.6 | -225.09 | 2421.8 | -214.29 | 31556 | -285450 | 13566 | -292400
6279.716 | 3557.4 | -222.5 | 2798.8 | -193.23 | 2519.6 | -273.79 | 1865.8 | -247 | 2405.5 | -238.39 | 2454.7 | -227.04 | 47969 | -356390 | 20508 | -367620
4988.156 | 3592 | -224.22 | 2829.6 | -197.97 | 2561.1 | -288.29 | 1903.5 | -262.32 | 2442.9 | -251.1 | 2490.9 | -239.43 | 72910 | -443070 | 31189 | -460660
3962.233 | 3627.8 | -227.19 | 2861.9 | -200.92 | 2607.1 | -303.07 | 1944.2 | -277.34 | 2482 | -263.3 | 2529 | -250.22 | 110270 | -547560 | 47010 | -578290
3147.313 | 3665.8 | -226.92 | 2896.6 | -202.65 | 2655.8 | -315.69 | 1988.8 | -292.63 | 2524.3 | -272.76 | 2570.4 | -260.39 | 172970 | -676060 | 70169 | -724440
2500 | 3704.6 | -223.57 | 2931.3 | -201.22 | 2707.1 | -326.99 | 2034.9 | -305.43 | 2568.6 | -283.05 | 2614 | -268.32 | 252140 | -818370 | 110740 | -901570
1985.821 | 3743 | -217.14 | 2966.2 | -195.39 | 2760.7 | -333.67 | 2084.5 | -316.44 | 2614.7 | -291.22 | 2657.8 | -273.93 | 367700 | -980500 | 167560 | -1126400
1577.393 | 3781.6 | -204.09 | 2999.2 | -189.9 | 2816.7 | -340.08 | 2135.2 | -324.48 | 2661 | -293.28 | 2702.7 | -274.09 | 499830 | -1164600 | 242130 | -1390500
1252.968 | 3814.8 | -188.9 | 3032 | -176.89 | 2869.9 | -338.04 | 2185.1 | -330.35 | 2707.2 | -294.22 | 2745.7 | -271.37 | 737440 | -1363600 | 387250 | -1713400
995.2679 | 3840.2 | -168.44 | 3056.6 | -162.81 | 2920.9 | -336.13 | 2235.1 | -334.42 | 2748.2 | -293.83 | 2782.9 | -269.34 | 1022500 | -1523800 | 562640 | -2095000
790.5694 | 3855.5 | -147.36 | 3076.2 | -148.31 | 2966.1 | -328.31 | 2280.3 | -337.29 | 2789.7 | -292.17 | 2818.8 | -263.72 | 1340000 | -1571500 | 806230 | -2531800
627.9716 | 3864.8 | -135.4 | 3081.5 | -130.74 | 3004.1 | -327.06 | 2320.2 | -340.28 | 2819.7 | -296.61 | 2845.7 | -260.32 | 1696400 | -1576500 | 1155000 | -3053300
498.8156 | 3857.4 | -123.1 | 3082.1 | -125.24 | 3044.7 | -336.69 | 2357.4 | -349.34 | 2845 | -300.03 | 2869.2 | -270.56 | 2055600 | -1558500 | 1724400 | -3261800
396.2233 | 3859.5 | -141.75 | 3077.6 | -131.56 | 3061.9 | -342.77 | 2395.7 | -374.2 | 2869.9 | -320.95 | 2884.5 | -285.33 | 2462800 | -1631700 | 2197600 | -4084900
314.7314 | 3840.7 | -154.6 | 3086.6 | -159.4 | 3096.8 | -383.74 | 2430.5 | -402.74 | 2892.6 | -354.59 | 2910.2 | -317.53 | 2630300 | -1213900 | 2790300 | -4572600
250 | 3877.4 | -230.86 | 3064.9 | -171.75 | 3156.7 | -440.42 | 2477.6 | -480.76 | 2878.9 | -386.99 | 2874.9 | -364.44 | 1973800 | -1713100 | 2696100 | -3685100
198.5821 | 3856.3 | -255.77 | 3101.7 | -228.31 | 3175.9 | -472.08 | 2515.2 | -498.05 | 2972.9 | -462.84 | 2965.4 | -420.83 | 3163500 | -1014000 | 4185300 | -4851500
157.7393 | 3888.3 | -314.89 | 3125.3 | -277.84 | 3232.7 | -530.97 | 2582.5 | -557.92 | 3016.2 | -529.7 | 3021.4 | -486.54 | 2786200 | -787810 | 5364500 | -5238900
125.2968 | 3916.4 | -377.98 | 3183.6 | -336.58 | 3288.7 | -588.47 | 2665.7 | -628.42 | 3102.3 | -599.35 | 3061.7 | -554.16 | 2490200 | -546460 | 6326400 | -7381300
99.52679 | 3972.1 | -431.79 | 3214.2 | -374.49 | 3390 | -669.83 | 2735 | -691.3 | 3174.7 | -674.38 | 3151.5 | -630.96 | 3278900 | -1411300 | 6717100 | -3066000
79.05694 | 4054.5 | -514.77 | 3256.9 | -436.17 | 3462.6 | -734.87 | 2822.4 | -775.88 | 3277.4 | -757.52 | 3243.4 | -696.27 | 3666700 | -705380 | 8466000 | -8012400
62.79716 | 4095.2 | -649.78 | 3282.7 | -538.16 | 3499.2 | -775.19 | 2887.4 | -897.83 | 3296.8 | -789.28 | 3352.2 | -713.95 | 3413100 | -4399600 | 2687800 | -5184900
39.62233 | 4291 | -742.09 | 3458.5 | -618.95 | 3844.5 | -941.92 | 3153.3 | -1036.4 | 3648.8 | -1004.3 | 3604.7 | -939.43 | 3219500 | 175650 | 21507000 | 2760100
31.47314 | 4397.4 | -712.8 | 3589.4 | -618.67 | 3985.8 | -1070.3 | 3346.5 | -1123.8 | 3741 | -1169.3 | 3681.7 | -1076.6 | 2858000 | -1051200 | 14981000 | -5994000
25 | 4503.2 | -818.14 | 3664.8 | -696.33 | 4113.9 | -1158.8 | 3484.1 | -1224.8 | 3915.8 | -1249.1 | 3856.6 | -1174.1 | 3608900 | -896320 | 11529000 | -2727300
19.85821 | 4628.1 | -868.82 | 3769.5 | -737.41 | 4282.8 | -1241.8 | 3645.8 | -1336.5 | 4093.8 | -1375.5 | 4024 | -1282.3 | 3748000 | -1538700 | 11568000 | -4128400
15.77393 | 4755.8 | -906.59 | 3882.7 | -773.6 | 4466.3 | -1311.2 | 3842.1 | -1473.6 | 4276.1 | -1528.4 | 4192 | -1367.5 | 3191300 | -2012700 | 7279900 | -5927900
12.52968 | 4883.7 | -1033.8 | 3988 | -877.59 | 4643.6 | -1461.6 | 4029.9 | -1582.9 | 4474.6 | -1635.7 | 4383 | -1528.7 | 3960800 | -1111000 | 12463000 | -1220400
10 | 5022.4 | -1114.6 | 4104.9 | -943.68 | 4840.1 | -1582.3 | 4241.9 | -1708.9 | 4694.1 | -1774.9 | 4584.8 | -1664.4 | 4013400 | -1279700 | 12328000 | -1129500

## Plug7
freq | 0 |  | 1 |  | 4 |  | 8 |  | 12 |  | 16 |  | 20 |  | 24
2500000 | 375.28 | -723.19 | 233.39 | -703.84 | 269.56 | -703.7 | 341.48 | -631.61 | 308.41 | -665.24 | 272.95 | -684.14 | 48.842 | -785.48 | 974.94 | -515.68
1985821 | 1139.9 | -607.15 | 392.81 | -933.01 | 1005.4 | -521.69 | 994.11 | -310.39 | 1003.7 | -382.05 | 989.56 | -418.42 | 800.66 | -885.2 | 952.91 | -887.25
1577393 | 1243.7 | -877.66 | 1102.8 | -722.19 | 1125 | -743.86 | 1108.5 | -436.5 | 1131.7 | -532.23 | 1127.5 | -577.68 | 777.18 | -1282.6 | 924 | -1288.7
1252968 | 1409 | -1143 | 1281.9 | -900.03 | 1295 | -941.32 | 1245.6 | -516.77 | 1291.4 | -635.99 | 1301.8 | -688.09 | 759.42 | -1737.5 | 904.15 | -1746.5
995267.9 | 1640.1 | -1392.3 | 1502.5 | -1034.9 | 1511.8 | -1101.2 | 1388.6 | -552 | 1466.4 | -687.87 | 1494.7 | -741.47 | 750.3 | -2271.5 | 893.4 | -2283.2
790569.4 | 1949.5 | -1612.7 | 1759.7 | -1117.4 | 1774.6 | -1216.1 | 1529.4 | -547.16 | 1645.2 | -689.96 | 1691.6 | -737.77 | 750.27 | -2930.5 | 893.11 | -2945.5
627971.6 | 2332.2 | -1767.9 | 2026.7 | -1139.2 | 2056.8 | -1273.3 | 1650.2 | -512.97 | 1803.7 | -649.77 | 1865 | -685.62 | 757.06 | -3737.4 | 901.29 | -3756.7
498815.6 | 2755.4 | -1842.9 | 2283.4 | -1102.8 | 2343.4 | -1269.3 | 1747.3 | -460.93 | 1933 | -581.79 | 2002.5 | -601.59 | 769.09 | -4738 | 912.33 | -4763
396223.3 | 3190.6 | -1818.8 | 2510.9 | -1017.6 | 2612.2 | -1210 | 1820.7 | -402.29 | 2029.6 | -501.18 | 2100.1 | -504.44 | 791.96 | -5986.9 | 928.28 | -6020.2
314731.3 | 3599.2 | -1699.3 | 2698.1 | -903.64 | 2847 | -1109.9 | 1874.7 | -346.14 | 2097.9 | -421.79 | 2163 | -411.8 | 826.18 | -7549.8 | 950.26 | -7592.5
250000 | 3941.4 | -1510 | 2840 | -778.87 | 3038.7 | -988 | 1912.1 | -298.09 | 2142 | -353.01 | 2198.5 | -334.06 | 871.62 | -9504.3 | 975.88 | -9564.3
198582.1 | 4202.1 | -1281.3 | 2938.8 | -658.12 | 3183.9 | -858.36 | 1938.1 | -259.34 | 2169 | -297.29 | 2216.4 | -274.02 | 922.31 | -11962 | 995.41 | -12036
157739.3 | 4379.8 | -1043.1 | 3006.5 | -547.88 | 3291.1 | -731.11 | 1957.9 | -228.24 | 2187.3 | -253.28 | 2226.5 | -229.14 | 1015.4 | -15036 | 1040.9 | -15142
125296.8 | 4487.7 | -827.51 | 3052.4 | -457.04 | 3367 | -619.76 | 1975.9 | -206.89 | 2202.5 | -222.78 | 2235.4 | -199.82 | 1135.7 | -18911 | 1079.7 | -19056
99526.79 | 4546.3 | -648.69 | 3083.8 | -383.54 | 3421.3 | -526 | 1991.4 | -192.39 | 2214.9 | -201.91 | 2243.7 | -180.91 | 1321.7 | -23792 | 1148.3 | -23999
79056.94 | 4566.8 | -510.43 | 3102.5 | -329.77 | 3455.2 | -454.42 | 2006.2 | -184.7 | 2226.6 | -189.96 | 2253.1 | -171.04 | 1632.5 | -29911 | 1278.5 | -30209
62797.16 | 4565.1 | -409.02 | 3112.8 | -299.18 | 3474.2 | -410.98 | 2021.3 | -186.22 | 2240.2 | -189.43 | 2266.1 | -172.19 | 2152.3 | -37585 | 1523.4 | -37994
49881.56 | 4565.7 | -349.04 | 3130.5 | -277.33 | 3500.9 | -379.64 | 2039.7 | -188.76 | 2257.1 | -190.71 | 2281.1 | -174.75 | 2878.2 | -47091 | 1808.5 | -47791
39622.33 | 4571.5 | -316.51 | 3151.9 | -266.47 | 3530.5 | -363.35 | 2060.6 | -195.53 | 2276.8 | -196.5 | 2299.6 | -181.29 | 3906.9 | -59033 | 2173.9 | -59963
31473.13 | 4583.2 | -300.27 | 3175.1 | -263.21 | 3563 | -357.5 | 2083 | -205.38 | 2298.5 | -205.55 | 2319.9 | -191.07 | 5458.4 | -73938 | 2738.5 | -75376
25000 | 4604.4 | -294.94 | 3203 | -263.28 | 3600.6 | -357.03 | 2108 | -216.51 | 2323.5 | -215.54 | 2343.6 | -201.75 | 7717.2 | -92429 | 3487.4 | -94678
19858.21 | 4631.5 | -297.01 | 3233.6 | -267.11 | 3641.2 | -362 | 2135.4 | -230.37 | 2350.6 | -227.53 | 2368.9 | -214.21 | 11076 | -115380 | 4656.8 | -118870
15773.93 | 4663.4 | -303.91 | 3267.3 | -273.39 | 3684.7 | -370.64 | 2164.1 | -246.01 | 2379.1 | -241.79 | 2396.1 | -228.76 | 16076 | -143700 | 6194.5 | -149190
12529.68 | 4700.2 | -312.76 | 3303.6 | -281.24 | 3731.7 | -382.95 | 2195.5 | -264.66 | 2410.5 | -258.55 | 2426.1 | -246.17 | 23451 | -178680 | 8644.7 | -187440
9952.679 | 4739.9 | -323.49 | 3342 | -291.06 | 3782.1 | -398.58 | 2229.4 | -285.89 | 2444.2 | -277.41 | 2459 | -265.96 | 34644 | -222240 | 11844 | -235290
7905.694 | 4784.6 | -335.91 | 3383.1 | -301.93 | 3835.9 | -416.49 | 2266.6 | -310.28 | 2480.2 | -298.7 | 2494.9 | -288.03 | 49343 | -272820 | 17613 | -294580
6279.716 | 4830.8 | -348.99 | 3426.9 | -314.54 | 3893.1 | -438.03 | 2307.6 | -337.42 | 2519.9 | -324.11 | 2533.9 | -313.11 | 69989 | -334670 | 26027 | -369840
4988.156 | 4884.2 | -363.04 | 3474.7 | -326.43 | 3955.8 | -461.01 | 2353.6 | -366.87 | 2564.2 | -349.34 | 2577.5 | -338.73 | 99771 | -406340 | 37087 | -464560
3962.233 | 4939.3 | -376.28 | 3525 | -338.61 | 4024.3 | -486.27 | 2405.9 | -400.93 | 2613.9 | -379.07 | 2627.2 | -367.95 | 139280 | -490060 | 57780 | -579520
3147.313 | 4999.3 | -388.32 | 3578 | -350.82 | 4097.3 | -511.38 | 2464.3 | -436.62 | 2669.1 | -409.14 | 2682.2 | -398.16 | 194980 | -586120 | 86719 | -724350
2500 | 5059.6 | -395.11 | 3634.3 | -359.91 | 4176.2 | -537.01 | 2529.1 | -472.49 | 2731 | -440.62 | 2743.8 | -429.34 | 257110 | -700600 | 130210 | -900390
1985.821 | 5123.7 | -401.79 | 3690.8 | -365.37 | 4260.2 | -559.53 | 2601.5 | -509.59 | 2796.4 | -471.64 | 2810.9 | -459.38 | 344100 | -826860 | 199580 | -1118100
1577.393 | 5186.7 | -401.43 | 3751.4 | -367.63 | 4350 | -579.92 | 2681.4 | -544.24 | 2872.2 | -500.03 | 2884.2 | -485.44 | 448520 | -953210 | 298380 | -1379200
1252.968 | 5253.9 | -394.99 | 3810 | -367.59 | 4442.1 | -595.22 | 2767 | -576.16 | 2950 | -527.98 | 2961.7 | -510.64 | 584730 | -1118500 | 443090 | -1670200
995.2679 | 5312.1 | -386.54 | 3866.2 | -364.38 | 4535.2 | -607.13 | 2855.2 | -605.4 | 3030.3 | -552.34 | 3038.3 | -528.7 | 769090 | -1287200 | 634190 | -2018600
790.5694 | 5361.9 | -373.04 | 3916.4 | -358.67 | 4620.8 | -611.61 | 2944.5 | -630.05 | 3109.3 | -569.52 | 3114.9 | -547.33 | 981990 | -1457700 | 905920 | -2395200
627.9716 | 5405.2 | -374.79 | 3957.6 | -358.9 | 4699.3 | -615.36 | 3032.7 | -655.9 | 3184.7 | -591.55 | 3186.3 | -567.68 | 1255300 | -1626500 | 1237200 | -2789600
498.8156 | 5421.5 | -366.07 | 3993.3 | -363.74 | 4770.7 | -632.22 | 3116.1 | -684.99 | 3263.3 | -625.28 | 3260.6 | -601.31 | 1572200 | -1786300 | 1698000 | -3228700
396.2233 | 5449.1 | -391.87 | 4011.7 | -373.67 | 4836.9 | -664.58 | 3204 | -730.56 | 3330 | -656.55 | 3317.2 | -632.35 | 1930800 | -1869700 | 2236400 | -3565800
314.7314 | 5467.4 | -431.65 | 4045.5 | -417.07 | 4901.3 | -709.07 | 3289.5 | -782.84 | 3398.3 | -705.06 | 3384.3 | -685.28 | 2274400 | -1883500 | 2813200 | -4064700
250 | 5563.1 | -482.64 | 4047.4 | -432.53 | 5034.4 | -808.7 | 3371.5 | -895.21 | 3527.3 | -821.22 | 3533.8 | -738.08 | 2717300 | -1779800 | 3411800 | -4570200
198.5821 | 5547 | -577.28 | 4123.8 | -530.41 | 5075.3 | -867.56 | 3481.1 | -922.67 | 3574.7 | -861.24 | 3553.2 | -848.73 | 3062100 | -1654900 | 4497000 | -4990800
157.7393 | 5610.7 | -672.78 | 4193.5 | -604.68 | 5180.5 | -972.48 | 3594.8 | -1013.5 | 3688 | -958 | 3665.6 | -954.53 | 3340200 | -1557400 | 5376500 | -5090000
125.2968 | 5677.8 | -759.57 | 4283.9 | -706.69 | 5291.6 | -1079.2 | 3715.8 | -1105.2 | 3822.5 | -1075 | 3796.7 | -1056.6 | 3626400 | -1334700 | 6492800 | -4813600
99.52679 | 5815.1 | -871.58 | 4371.7 | -782.62 | 5456.4 | -1187.7 | 3887.9 | -1230.3 | 3951.3 | -1165.8 | 3924.8 | -1181.4 | 3533700 | -983270 | 7876200 | -4742500
79.05694 | 5953.9 | -993.43 | 4496.9 | -883.52 | 5606.6 | -1319.8 | 4038.1 | -1332 | 4089.2 | -1298.9 | 4084.8 | -1292.4 | 3937300 | -948960 | 8243100 | -5035500
62.79716 | 6098 | -942.21 | 4659.9 | -858.7 | 5964.5 | -1480.8 | 4186.3 | -1382.5 | 4378.6 | -1502.6 | 4135.6 | -1427.4 | 3922000 | -594750 | 7668000 | -3621700
39.62233 | 6423.3 | -1224.1 | 4944.9 | -1157.1 | 6250.2 | -1770.9 | 4688.8 | -1760.1 | 4636.6 | -1698.7 | 4714.6 | -1715.7 | 4070000 | -736670 | 10124000 | -2714300
31.47314 | 6555.8 | -1476.2 | 5020.8 | -1284.8 | 6489.6 | -1886.3 | 4882.7 | -1943.7 | 4922.3 | -1841.3 | 4895.9 | -1913.7 | 4255300 | -493010 | 11671000 | -2589600
25 | 6781.5 | -1546 | 5226.7 | -1371.2 | 6718.3 | -2026.3 | 5153.7 | -2087.8 | 5166.8 | -2059.9 | 5176.6 | -2129.8 | 4215900 | -630910 | 12252000 | -2482500
19.85821 | 6993.7 | -1714.4 | 5412.2 | -1473.1 | 7015.9 | -2176.2 | 5446.7 | -2253.6 | 5448.2 | -2238.7 | 5456.7 | -2322.1 | 4306700 | -421960 | 12971000 | -1851600
15.77393 | 7219.9 | -1899.8 | 5600.9 | -1665.7 | 7306.3 | -2316.3 | 5782.8 | -2398.1 | 5718.8 | -2510.4 | 5742.8 | -2610.9 | 4379600 | -393590 | 11935000 | -2547600
12.52968 | 7477.3 | -1983.5 | 5851.5 | -1748.8 | 7623.9 | -2591.3 | 6091.2 | -2660.4 | 6083.8 | -2689.6 | 6131.2 | -2794.8 | 4358400 | -407100 | 12774000 | -1038200
10 | 7743.8 | -2139.6 | 6086.8 | -1884.7 | 7967.7 | -2790.8 | 6427 | -2897.8 | 6431.8 | -2933.9 | 6502.6 | -3035.7 | 4398400 | -355620 | 12993000 | -851120

## Plug8
freq | 0 |  | 1 |  | 4 |  | 8 |  | 12 |  | 16 |  | 20 |  | 24
2500000 | 247.74 | -694.59 | 365.99 | -591.76 | 290.57 | -642.22 | 331.67 | -586.11 | 383.47 | -468.22 | 257.2 | -682.28 | 56.651 | -770.49 | 51.647 | -777
1985821 | 407.02 | -919.96 | 551.76 | -711.6 | 952.29 | -335.94 | 517.96 | -688.63 | 539.68 | -491.42 | 973.03 | -431.45 | 799.7 | -862.15 | 800.14 | -875
1577393 | 1115.7 | -702.7 | 1076.7 | -337.02 | 1069.7 | -467.56 | 1007.6 | -308.15 | 663.47 | -478.5 | 1102.8 | -601.01 | 774.59 | -1248.4 | 772.3 | -1266
1252968 | 1294.2 | -872.51 | 1189.2 | -396.36 | 1211.6 | -553.68 | 1110.9 | -358.78 | 764.7 | -445.48 | 1270.6 | -727.36 | 756.89 | -1690 | 751.33 | -1713.4
995267.9 | 1513.1 | -995.68 | 1300.9 | -418.09 | 1361.3 | -594.46 | 1210.3 | -375.22 | 845.28 | -402.39 | 1460.9 | -802.18 | 748.08 | -2208.6 | 738.8 | -2238.9
790569.4 | 1764.5 | -1062.2 | 1405.6 | -409.43 | 1510.3 | -595.65 | 1301.9 | -366.03 | 908.32 | -356.12 | 1662.2 | -826.51 | 749 | -2848.4 | 734.53 | -2887.7
627971.6 | 2018.8 | -1066.1 | 1493.4 | -381.49 | 1642.1 | -566 | 1377.5 | -341.84 | 955.65 | -311.42 | 1850.2 | -806.19 | 757.26 | -3632.7 | 735.51 | -3683
498815.6 | 2256.1 | -1015.4 | 1563.8 | -341.9 | 1752.1 | -516.58 | 1437.6 | -309.68 | 991.73 | -271.23 | 2013.9 | -752.32 | 772.19 | -4605.5 | 738.45 | -4670.1
396223.3 | 2459 | -922.61 | 1617.5 | -298.39 | 1838.7 | -457.09 | 1485.2 | -275.59 | 1020.2 | -237.13 | 2147.6 | -679.38 | 801.99 | -5820.6 | 748.81 | -5904
314731.3 | 2621.2 | -807.73 | 1657.2 | -256.61 | 1905.4 | -397.44 | 1522.2 | -243.73 | 1042.2 | -209.27 | 2252.7 | -601.6 | 841.39 | -7341 | 762.68 | -7445.6
250000 | 2740.8 | -688.93 | 1685 | -221.38 | 1953.7 | -343.45 | 1549.7 | -217.06 | 1060.7 | -188.23 | 2331.8 | -528.58 | 896.24 | -9242.9 | 775.92 | -9382
198582.1 | 2822.2 | -576.24 | 1703.9 | -191.83 | 1988 | -297.05 | 1570.8 | -195.54 | 1087.9 | -106.66 | 2390.4 | -464.41 | 974.87 | -11636 | 784.76 | -11810
157739.3 | 2877 | -475.24 | 1718.8 | -168.13 | 2013.9 | -257.92 | 1589 | -178.23 | 1100.6 | -106.39 | 2434.8 | -410.11 | 1101.1 | -14633 | 808.02 | -14858
125296.8 | 2913.4 | -391.89 | 1732.2 | -151.85 | 2035.6 | -228.69 | 1606 | -167.19 | 1113.5 | -108.35 | 2471 | -369.97 | 1283.1 | -18417 | 815.75 | -18709
99526.79 | 2937.4 | -324.24 | 1743.3 | -139.89 | 2052.6 | -206.57 | 1621.2 | -159.41 | 1127 | -111.07 | 2501.7 | -341.55 | 1563.8 | -23178 | 852.42 | -23558
79056.94 | 2949.7 | -274.06 | 1754.1 | -133.12 | 2067.2 | -192.58 | 1636.6 | -156.29 | 1141 | -115.64 | 2528.2 | -325.34 | 2024 | -29160 | 912.08 | -29675
62797.16 | 2954.6 | -244.07 | 1763.8 | -134.4 | 2080.4 | -189.65 | 1650 | -160.47 | 1154.6 | -123.3 | 2554.5 | -324 | 2738.1 | -36663 | 1054.4 | -37351
49881.56 | 2964.3 | -222.7 | 1776.8 | -135.9 | 2097.4 | -188.41 | 1667.8 | -164.53 | 1170.6 | -130.1 | 2585.9 | -329.39 | 3867.2 | -46020 | 1186.9 | -46972
39622.33 | 2976.3 | -212.09 | 1791.7 | -140.34 | 2116.8 | -192.13 | 1687.2 | -171.08 | 1188.2 | -138.47 | 2621.8 | -342.45 | 5539.2 | -57693 | 1441.1 | -59092
31473.13 | 2990.7 | -209.32 | 1807.9 | -147.24 | 2138 | -200 | 1708.3 | -180.33 | 1206.9 | -148.3 | 2662.5 | -361.48 | 8089.1 | -72260 | 1692.4 | -74219
25000 | 3009.7 | -210.16 | 1826.8 | -155.24 | 2162.3 | -208.91 | 1732.1 | -190.38 | 1227.2 | -158.06 | 2709.1 | -382.94 | 12077 | -90363 | 2188.1 | -93429
19858.21 | 3031.6 | -214.79 | 1847.4 | -164.26 | 2189 | -219.94 | 1757.4 | -201.57 | 1249.1 | -168.27 | 2761.4 | -407.88 | 18046 | -112700 | 2660.3 | -117390
15773.93 | 3056.5 | -221.59 | 1869.8 | -174.51 | 2217.7 | -232.87 | 1784.7 | -213.88 | 1272.2 | -180.39 | 2818.3 | -434.91 | 27036 | -139880 | 3666.5 | -147610
12529.68 | 3084.3 | -230.75 | 1894 | -184.63 | 2249.2 | -247.46 | 1814.3 | -227.88 | 1297 | -193.48 | 2880.8 | -463.81 | 40909 | -172650 | 4971.9 | -185390
9952.679 | 3114.9 | -241.01 | 1920.5 | -196.33 | 2283.3 | -263.06 | 1845.8 | -242.16 | 1323.7 | -207.24 | 2948.8 | -495.12 | 62997 | -210920 | 6909.8 | -232800
7905.694 | 3147.9 | -251.82 | 1949.3 | -209.14 | 2320.5 | -280.59 | 1880.7 | -258.06 | 1353.1 | -222.49 | 3022.1 | -526.83 | 94967 | -253490 | 10300 | -292800
6279.716 | 3184.2 | -264.77 | 1980.6 | -222.51 | 2361 | -300.04 | 1918 | -275.92 | 1384.8 | -238.85 | 3101.4 | -560.46 | 138600 | -298910 | 15026 | -368470
4988.156 | 3223.1 | -275.34 | 2014.5 | -234.93 | 2404.6 | -319.53 | 1958.5 | -292.95 | 1418.9 | -255.53 | 3187.8 | -593.43 | 196220 | -345560 | 23467 | -463550
3962.233 | 3263.4 | -287.13 | 2051.3 | -247.46 | 2453 | -339.99 | 2002.7 | -311.52 | 1457.1 | -273.14 | 3279.4 | -627.39 | 276780 | -381100 | 35523 | -581720
3147.313 | 3305.1 | -296.66 | 2090.8 | -259.82 | 2505.8 | -361.32 | 2050.9 | -330.55 | 1498.1 | -291.43 | 3377.9 | -660.38 | 364080 | -402630 | 55121 | -729810
2500 | 3350.7 | -304.42 | 2133.2 | -270.42 | 2562.3 | -380.31 | 2101.9 | -347.44 | 1542.7 | -309.13 | 3482.5 | -689.44 | 460540 | -394020 | 80204 | -915340
1985.821 | 3399.6 | -309.51 | 2175.1 | -280.87 | 2622.5 | -399.38 | 2156.2 | -364.14 | 1590.3 | -326.41 | 3589.4 | -716.52 | 552700 | -367840 | 126270 | -1142300
1577.393 | 3449.5 | -312.52 | 2221.7 | -284.12 | 2684.7 | -414.37 | 2213.5 | -377.24 | 1639.7 | -342.09 | 3707 | -740.31 | 639200 | -343540 | 195830 | -1436000
1252.968 | 3497.7 | -309.32 | 2267.5 | -287.42 | 2751.3 | -428.08 | 2270.9 | -389.56 | 1690.6 | -355.92 | 3823.4 | -758.27 | 671260 | -258610 | 302180 | -1774900
995.2679 | 3541 | -301.1 | 2312.7 | -287.02 | 2814 | -434.98 | 2327.9 | -398.57 | 1744 | -369.11 | 3937.2 | -773.93 | 719350 | -211160 | 483070 | -2199800
790.5694 | 3578.6 | -293.49 | 2350.9 | -285.22 | 2875.9 | -443.45 | 2385.4 | -409.17 | 1791.9 | -379.09 | 4048.6 | -789.86 | 755750 | -167660 | 681030 | -2694900
627.9716 | 3608.3 | -290.37 | 2384.9 | -285.6 | 2933.1 | -457.46 | 2435 | -418.09 | 1838.1 | -393.04 | 4152.4 | -806.04 | 759660 | -119520 | 1077800 | -3240900
498.8156 | 3623.3 | -296.2 | 2413.8 | -291.37 | 2980.6 | -467.59 | 2484.3 | -438.65 | 1888.8 | -418.38 | 4248.6 | -835.35 | 735670 | -82491 | 1401200 | -3960800
396.2233 | 3643 | -310.04 | 2433.8 | -301.85 | 3029 | -494.47 | 2519.5 | -456.55 | 1931.8 | -448.23 | 4330.9 | -870.2 | 715770 | -55720 | 2077800 | -4583800
314.7314 | 3661.8 | -345.5 | 2467.2 | -335.8 | 3085 | -543.27 | 2566.8 | -498.3 | 1968.4 | -483.65 | 4419.3 | -931.86 | 712180 | -37601 | 3007900 | -5182600
250 | 3656 | -370.63 | 2477.7 | -397.33 | 3123.1 | -630.24 | 2579.4 | -578.89 | 2068.8 | -539.88 | 4497.6 | -1119.7 | 704050 | 15233 | 4567800 | -5383200
198.5821 | 3728 | -462.23 | 2532.1 | -417.14 | 3204.6 | -664.42 | 2683.1 | -622.34 | 2076.7 | -609.4 | 4659.3 | -1148.6 | 704840 | -35361 | 5045600 | -6322400
157.7393 | 3790.5 | -534.75 | 2578 | -465.95 | 3284.4 | -743.91 | 2754.1 | -702.94 | 2155 | -692.72 | 4797.9 | -1283.6 | 728390 | -43336 | 6779400 | -6188400
125.2968 | 3846.7 | -622.12 | 2660.4 | -534.49 | 3362 | -829.14 | 2858.7 | -796.92 | 2245.6 | -788.19 | 4951.7 | -1404.7 | 691910 | -39814 | 7696700 | -5375200
99.52679 | 3928 | -693.65 | 2713.9 | -600.6 | 3492.5 | -927.52 | 2944.4 | -880.1 | 2334.4 | -878.12 | 5156.6 | -1583.4 | 751270 | -52791 | 10131000 | -5929400
79.05694 | 4045.6 | -799.13 | 2795.9 | -651.99 | 3618.6 | -1011.3 | 3068.9 | -991.25 | 2457.7 | -996.21 | 5403.7 | -1765.8 | 751130 | -55775 | 9589200 | -4847100
62.79716 | 4227.6 | -790.5 | 2808.4 | -768.66 | 3643.1 | -1089.3 | 3295.1 | -1094.5 | 2588.2 | -1023 | 5715.1 | -2053.6 | 645630 | -91690 | 10614000 | -59232
39.62233 | 4405.4 | -1128.4 | 3074.7 | -863.69 | 4117.6 | -1389.5 | 3512.6 | -1395 | 2921.5 | -1353.2 | 6160.6 | -2362.8 | 703060 | -117460 | 11723000 | -826340
31.47314 | 4513.2 | -1213.2 | 3220.2 | -955.17 | 4249.6 | -1557.2 | 3704 | -1477.3 | 3088.4 | -1501.2 | 6572.9 | -2485.1 | 706650 | -61005 | 11416000 | -3158500
25 | 4693 | -1290.1 | 3349.9 | -1079.9 | 4462.6 | -1670 | 3875.5 | -1655 | 3261 | -1684.7 | 6885.5 | -2720.3 | 712180 | -72774 | 12863000 | -1879400
19.85821 | 4857.5 | -1408.2 | 3500.6 | -1167.5 | 4678 | -1850.1 | 4106.8 | -1824.8 | 3498.8 | -1845.8 | 7267.1 | -2933.9 | 725620 | -91442 | 13020000 | -488580
15.77393 | 5042.5 | -1605.6 | 3638 | -1329.9 | 4960 | -2004.5 | 4375.7 | -1946.9 | 3755.3 | -2005.5 | 7657.5 | -3264.1 | 732070 | -64644 | 12873000 | -3097200
12.52968 | 5267.2 | -1689.1 | 3838.3 | -1413.1 | 5198.4 | -2196.9 | 4614.6 | -2198 | 4015.7 | -2265.9 | 8134.6 | -3412.9 | 754640 | -89473 | 12759000 | -850100
10 | 5495.4 | -1826.9 | 4026.3 | -1532.5 | 5485.4 | -2394.9 | 4895.5 | -2410.1 | 4318.3 | -2481.5 | 8606.9 | -3661.1 | 749520 | -82261 | 13234000 | -915420