## ZData
Time (hours) | Z plug 1 (Ohms) | Z plug 2 (Ohms) | Z plug 3 (Ohms) | Z plug 4 (Ohms) | Z plug 5 (Ohms) | Z plug 6 (Ohms) | Z plug 7 (Ohms) | Z plug 8 (Ohms)
0 | 5106.3 | 5756.1 | 3146.2 | 5869.8 | 5321.3 | 4717.8 | 5302.7 | 3763.9
1 | 4216.8 | 3208.7 | 2512.1 | 3802.3 | 3220.4 | 3562.8 | 3021.6 | 2633.1
4 | 5043 | 2967.5 | 2663.4 | 4839.6 | 3068.1 | 4160.6 | 2569.5 | 2512.6
8 | 4963.2 | 3686 | 2530.8 | 5464.4 | 3308.6 | 2299.6 | 2854.3 | 2293.4
12 | 5082.8 | 3718.5 | 2569.3 | 4740.8 | 3251.3 | 2414.2 | 2687.5 | 2175.2
16 | 269680 | 2752.3 | 2279.8 | 3703.2 | 3189 | 2132.3 | 2256.5 | 1661.8
20 | 451370 | 999610 | 535120 | 559670 | 448320 | 556580 | 433920 | 461200
24 | 423380 | 479680 | 970630 | 439760 | 446210 | 458450 | 461100 | 452170

## Plug1
freq | 0 |  | 1 |  | 4 |  | 8 |  | 12 |  | 16 |  | 20 |  | 24
2500000 | 151.77 | -729.31 | 184.6 | -715.99 | 167.38 | -730 | 171.38 | -724.06 | 148.9 | -741.89 | 810.86 | -500.84 | 32.023 | -780.59 | 819.08 | -515.05
1985821 | 266.39 | -994.23 | 925 | -566.34 | 916.84 | -610.21 | 918.16 | -598.52 | 914.16 | -658.1 | 783.81 | -847.38 | 776.22 | -868.32 | 780.61 | -869.04
1577393 | 1008.7 | -908.54 | 1039.9 | -802.62 | 1019.8 | -872.32 | 1025.1 | -852.45 | 1014 | -942.06 | 760.17 | -1220.6 | 742.79 | -1251 | 744.92 | -1251.6
1252968 | 1171.7 | -1177.3 | 1211.7 | -1019.8 | 1184.2 | -1125.9 | 1191.9 | -1094.9 | 1178.1 | -1226.3 | 750.15 | -1646.2 | 719.3 | -1689.4 | 721.17 | -1690.4
995267.9 | 1404 | -1432.8 | 1440 | -1202.8 | 1413.6 | -1357.9 | 1420.6 | -1313.1 | 1417.2 | -1499.5 | 753.66 | -2144.2 | 705.31 | -2204 | 706.63 | -2205.1
790569.4 | 1718.2 | -1661.1 | 1726.3 | -1340.8 | 1717.1 | -1557.4 | 1718.3 | -1495 | 1747.8 | -1748.1 | 774.46 | -2755 | 700.58 | -2838.7 | 701.87 | -2839.8
627971.6 | 2101.5 | -1833.9 | 2045.3 | -1414.4 | 2077.3 | -1696.7 | 2064.5 | -1615.8 | 2158.9 | -1935.7 | 810.62 | -3503.8 | 701.31 | -3619 | 701.5 | -3622.1
498815.6 | 2535.5 | -1922.4 | 2373.8 | -1414.7 | 2471.7 | -1757.8 | 2438.2 | -1662.7 | 2630.1 | -2027.8 | 865.79 | -4429.2 | 703.7 | -4588.1 | 705.88 | -4590.3
396223.3 | 2984.7 | -1909.2 | 2684.3 | -1345.6 | 2869.4 | -1731.8 | 2810.1 | -1628.5 | 3120.4 | -2001.9 | 952.13 | -5578.4 | 714.26 | -5796.9 | 715.02 | -5802.3
314731.3 | 3408.7 | -1800.5 | 2954.7 | -1224.2 | 3238.3 | -1628.3 | 3151.2 | -1525.7 | 3579.1 | -1859.6 | 1079.5 | -7011.2 | 726.55 | -7312.4 | 727.99 | -7316.7
250000 | 3771.2 | -1618.4 | 3172 | -1072.5 | 3555.1 | -1470 | 3442.2 | -1375.4 | 3958.4 | -1631.5 | 1258.9 | -8797.9 | 736.75 | -9215.1 | 742.84 | -9222.1
198582.1 | 4052.7 | -1391.2 | 3332.7 | -910.48 | 3802.1 | -1278.1 | 3668.9 | -1197.2 | 4234.8 | -1355.7 | 1524.6 | -11011 | 748.81 | -11594 | 750.29 | -11603
157739.3 | 4252.3 | -1151 | 3444.5 | -751.16 | 3984.6 | -1075.9 | 3837.6 | -1011.2 | 4408.4 | -1075 | 1923.9 | -13765 | 769.2 | -14590 | 771.51 | -14597
125296.8 | 4380.7 | -926.61 | 3516.5 | -609.67 | 4109.5 | -885.74 | 3953.6 | -837.17 | 4499.6 | -826.46 | 2494.2 | -17190 | 775.46 | -18374 | 784.62 | -18380
99526.79 | 4455.5 | -731.08 | 3560.3 | -490.43 | 4188.9 | -718 | 4029.6 | -684.3 | 4536.2 | -624.16 | 3344.8 | -21426 | 819.04 | -23135 | 816 | -23148
79056.94 | 4488.1 | -575.29 | 3579.8 | -398.57 | 4230.5 | -581.97 | 4069.9 | -560.86 | 4536.7 | -474.78 | 4602.2 | -26637 | 878.39 | -29130 | 883.39 | -29151
62797.16 | 4497.5 | -467.39 | 3587.8 | -338.09 | 4245.5 | -486.55 | 4089.9 | -476.39 | 4524.2 | -379.8 | 6413.4 | -32987 | 1020.4 | -36682 | 1013.2 | -36698
49881.56 | 4499.2 | -390.59 | 3596.4 | -296.05 | 4259.1 | -419.22 | 4107.1 | -416.47 | 4512.2 | -316.46 | 9045.5 | -40673 | 1149.2 | -46137 | 1170.3 | -46145
39622.33 | 4505.2 | -343.14 | 3608.2 | -271.54 | 4274.6 | -377.98 | 4126.1 | -380.69 | 4508.4 | -280.82 | 12801 | -49898 | 1351.9 | -58000 | 1385.6 | -57996
31473.13 | 4515.2 | -315.95 | 3624.1 | -259.98 | 4293.3 | -355.7 | 4148 | -361.82 | 4512.1 | -262.7 | 18228 | -60822 | 1567.5 | -72879 | 1635.8 | -72882
25000 | 4533.9 | -299.49 | 3646.5 | -253.72 | 4320.2 | -342.82 | 4178.1 | -352.01 | 4525.2 | -252.88 | 26020 | -73495 | 2058.9 | -91706 | 2039.8 | -91666
19858.21 | 4558 | -291.72 | 3672.6 | -252.91 | 4351.7 | -338.15 | 4212.9 | -350.03 | 4545.2 | -250.18 | 36995 | -87783 | 2501.4 | -115280 | 2746.6 | -115310
15773.93 | 4581.7 | -288.69 | 3702 | -254.92 | 4388.6 | -338.45 | 4252 | -352.64 | 4569.5 | -252.23 | 52247 | -102580 | 3500.2 | -144800 | 3399.4 | -144840
12529.68 | 4608.5 | -289.04 | 3735 | -258.87 | 4429.5 | -341.74 | 4295.8 | -358.8 | 4598.6 | -257.36 | 72629 | -116790 | 4781.3 | -182200 | 4909.8 | -182190
9952.679 | 4643.9 | -291.77 | 3771.1 | -264.33 | 4474.4 | -348.34 | 4343.2 | -367.15 | 4630.2 | -264.98 | 98624 | -127770 | 6277 | -229310 | 6832.2 | -228940
7905.694 | 4683.8 | -295.05 | 3809.1 | -269.98 | 4521.6 | -355.26 | 4393.6 | -377.34 | 4666.7 | -273.25 | 127370 | -133720 | 9967.4 | -287870 | 10124 | -288090
6279.716 | 4726.3 | -300.49 | 3849.3 | -277.13 | 4571.9 | -364.99 | 4447.9 | -389.12 | 4705.7 | -283.94 | 157200 | -132630 | 14599 | -362420 | 14933 | -361860
4988.156 | 4772.4 | -304.14 | 3891.4 | -282.82 | 4627.3 | -373.56 | 4505.3 | -400.85 | 4749.2 | -293.45 | 184590 | -125740 | 22343 | -454320 | 22540 | -455110
3962.233 | 4820.8 | -309.53 | 3936.9 | -288.39 | 4683.2 | -381.13 | 4567.2 | -412.6 | 4793.6 | -303.9 | 207060 | -114300 | 33046 | -571920 | 34390 | -571210
3147.313 | 4868.6 | -309.91 | 3983.6 | -293.06 | 4742.2 | -388.27 | 4630.8 | -422.72 | 4840.3 | -313.27 | 223940 | -102170 | 52496 | -718700 | 52820 | -716470
2500 | 4919.8 | -309.62 | 4031.4 | -294.27 | 4803.3 | -394.31 | 4697.8 | -432.31 | 4888.1 | -318.74 | 238100 | -90663 | 77849 | -898430 | 78425 | -899210
1985.821 | 4970.5 | -305.13 | 4091.4 | -292.72 | 4865.3 | -401.28 | 4765.9 | -437.75 | 4933.5 | -329.23 | 248110 | -79863 | 124100 | -1125300 | 122260 | -1124700
1577.393 | 5019 | -298.95 | 4129.6 | -288 | 4930.1 | -392.57 | 4835.1 | -440.05 | 4990.3 | -325.37 | 257090 | -68671 | 185240 | -1406100 | 193330 | -1402100
1252.968 | 5065.5 | -285.63 | 4175.7 | -277.84 | 4989.7 | -388.61 | 4897.8 | -430.33 | 5037 | -322 | 261290 | -62253 | 283950 | -1745700 | 295620 | -1740800
995.2679 | 5106.3 | -271.26 | 4216.8 | -263.88 | 5043 | -376.71 | 4963.2 | -429.68 | 5082.8 | -320.43 | 269680 | -56206 | 451370 | -2153800 | 423380 | -2247900
790.5694 | 5136.5 | -258.18 | 4250.3 | -250.7 | 5091.1 | -367.74 | 5019.6 | -428.56 | 5121.6 | -319.36 | 272840 | -49451 | 655480 | -2643500 | 686290 | -2623900
627.9716 | 5140.9 | -248.47 | 4268.3 | -237.21 | 5128.3 | -369.52 | 5063.7 | -429.04 | 5136.8 | -317.55 | 279500 | -45089 | 1015500 | -3164100 | 1001500 | -3226000
498.8156 | 5155.2 | -244.47 | 4289.7 | -241.85 | 5159.3 | -383.07 | 5088.7 | -431.19 | 5156.2 | -340.71 | 279650 | -40480 | 1387400 | -3857900 | 1488700 | -3818400
396.2233 | 5173.1 | -275.36 | 4299.8 | -258.43 | 5170.5 | -394.81 | 5117.3 | -466.26 | 5182 | -390.44 | 282350 | -37862 | 2038500 | -4596600 | 2107300 | -4489200
314.7314 | 5165.2 | -310.58 | 4316.4 | -289.5 | 5209.6 | -458.95 | 5171.5 | -534.99 | 5190.2 | -435.84 | 288100 | -38558 | 2900000 | -5218000 | 3020200 | -5020000
250 | 5115.8 | -406.88 | 4300.1 | -293.31 | 5274 | -587.85 | 5167.7 | -630.77 | 5231.9 | -628.26 | 297790 | -24877 | 3807500 | -7164000 | 3475900 | -6711200
198.5821 | 5224 | -456.63 | 4367 | -387.57 | 5299.2 | -602.57 | 5270.7 | -701.39 | 5285.8 | -626.13 | 295540 | -41283 | 4999700 | -6386400 | 5046500 | -6320400
157.7393 | 5274.4 | -544.15 | 4416.1 | -449.47 | 5366.8 | -700.97 | 5372 | -802.5 | 5383.2 | -741.02 | 300180 | -43004 | 6794700 | -6514500 | 6869400 | -6482300
125.2968 | 5395 | -642.48 | 4510.2 | -529.93 | 5498.7 | -792.19 | 5488.9 | -930.2 | 5464.6 | -828.07 | 301440 | -46696 | 8268400 | -5782700 | 8298300 | -7035500
99.52679 | 5463.8 | -720.82 | 4569.9 | -573.19 | 5585.8 | -889.64 | 5628 | -1027.3 | 5606.8 | -958.96 | 301930 | -40897 | 9970700 | -5491600 | 9602300 | -5130500
79.05694 | 5597.4 | -817.27 | 4635.2 | -646.39 | 5720.8 | -1005.7 | 5747.9 | -1106.7 | 5721.7 | -1079.7 | 314830 | -45813 | 9784600 | -5758700 | 10838000 | -4439000
62.79716 | 5847 | -821.86 | 4645.7 | -748.75 | 5764.1 | -1170.2 | 5826.9 | -1108.2 | 6017 | -1335.9 | 291220 | -44200 | 13754000 | 356690 | 8137000 | -6890100
39.62233 | 5935.1 | -1032.6 | 4966.5 | -756.42 | 6171.5 | -1309.3 | 6334 | -1371.6 | 6291.2 | -1339.4 | 315590 | -68961 | 10475000 | -4554100 | 13426000 | -735230
31.47314 | 6150.8 | -1063.1 | 5127.7 | -840.33 | 6447.7 | -1343.2 | 6519.1 | -1623.6 | 6520 | -1531.6 | 333810 | -61504 | 13605000 | -828390 | 13348000 | -788550
25 | 6303.2 | -1176.5 | 5229.4 | -923.18 | 6607.4 | -1448.3 | 6768 | -1672.1 | 6698.7 | -1658.8 | 322220 | -57928 | 12581000 | -1958200 | 12590000 | -1989300
19.85821 | 6473.6 | -1273.2 | 5364.2 | -956.86 | 6828.8 | -1533.9 | 6997.4 | -1826.4 | 6919.3 | -1820.6 | 334270 | -62746 | 12347000 | -1034900 | 13318000 | -1614400
15.77393 | 6669 | -1384.5 | 5499.7 | -984.84 | 7056.9 | -1657.8 | 7218.5 | -2000.9 | 7186.5 | -1997.4 | 337050 | -62312 | 12843000 | 1708900 | 11683000 | -3060600
12.52968 | 6849.3 | -1413.8 | 5649.9 | -1092.7 | 7259.6 | -1755.3 | 7516.9 | -2045.9 | 7450.6 | -2087 | 338260 | -56456 | 12818000 | -848810 | 12899000 | -994320
10 | 7036.2 | -1478.7 | 5797.2 | -1160.1 | 7490.2 | -1842 | 7789.2 | -2180.3 | 7727.1 | -2248.2 | 337550 | -58697 | 12756000 | -966950 | 12990000 | -682980

## Plug2
freq | 0 |  | 1 |  | 4 |  | 8 |  | 12 |  | 16 |  | 20 |  | 24
2500000 | 150.17 | -746.35 | 272.97 | -678.66 | 315.41 | -634.21 | 256.93 | -688.9 | 257.95 | -691.25 | 920.62 | -101.39 | 855.82 | -511.47 | 826.95 | -517.67
1985821 | 933.12 | -676.51 | 988.38 | -422.15 | 964.33 | -308.55 | 982.76 | -454.8 | 988.27 | -459.94 | 991.86 | -252.3 | 827.68 | -877 | 798.98 | -884.54
1577393 | 1037.2 | -971.35 | 1114.6 | -592.64 | 1071.9 | -439.23 | 1107.9 | -641.14 | 1114 | -647.92 | 1088 | -373.44 | 796.97 | -1271.7 | 767.86 | -1281
1252968 | 1202.4 | -1270.1 | 1277.8 | -721.29 | 1201.3 | -526.79 | 1274.6 | -789.38 | 1282.2 | -797.94 | 1202.6 | -452.54 | 774.63 | -1722.6 | 745.83 | -1735.3
995267.9 | 1441.8 | -1561.2 | 1463.9 | -800.48 | 1337.3 | -573.82 | 1471 | -891.17 | 1480.7 | -900.33 | 1320.4 | -493.39 | 761.43 | -2250.7 | 732.12 | -2267.8
790569.4 | 1772.5 | -1832.9 | 1664.5 | -831.23 | 1475.3 | -587.29 | 1689.8 | -944.02 | 1701.9 | -953.63 | 1438.4 | -504.31 | 757.36 | -2902.6 | 727.32 | -2924
627971.6 | 2186 | -2046.5 | 1854.9 | -817.28 | 1601.1 | -576.12 | 1905.7 | -948.91 | 1919.7 | -957.66 | 1544.1 | -495.95 | 759.39 | -3702.9 | 727.6 | -3731.1
498815.6 | 2663.5 | -2175.2 | 2024.1 | -768.08 | 1711.7 | -547.12 | 2105.4 | -912.99 | 2120.4 | -920.93 | 1637.2 | -473.12 | 764.41 | -4695 | 731.16 | -4731
396223.3 | 3170.3 | -2194.1 | 2165.8 | -697.09 | 1806.9 | -508.19 | 2279.9 | -848.74 | 2295.1 | -855.41 | 1717.8 | -443.13 | 778.09 | -5935 | 740.09 | -5981.1
314731.3 | 3660.1 | -2102.4 | 2279.2 | -616.94 | 1887.7 | -465.67 | 2427 | -768.77 | 2441.3 | -775.15 | 1788.1 | -410.34 | 795.08 | -7486.4 | 754.78 | -7544.6
250000 | 4088.1 | -1924.3 | 2365.8 | -538.6 | 1954.7 | -424.81 | 2544.8 | -684.75 | 2558.7 | -692.84 | 1848 | -378.94 | 821.21 | -9440.4 | 763.47 | -9508.7
198582.1 | 4431.9 | -1688.6 | 2429.7 | -465.68 | 2009.2 | -386.79 | 2636.1 | -602.73 | 2649.5 | -612.62 | 1898.7 | -348.85 | 837.19 | -11875 | 776.24 | -11964
157739.3 | 4687 | -1430.2 | 2477.2 | -401.03 | 2055.7 | -351.91 | 2706.5 | -526.14 | 2720.7 | -539.04 | 1942.6 | -320.21 | 881.65 | -14937 | 799.5 | -15057
125296.8 | 4865.1 | -1181.4 | 2514 | -348.75 | 2096.9 | -324.01 | 2762 | -461.44 | 2778.2 | -477.45 | 1982.1 | -296.22 | 919.68 | -18809 | 805.51 | -18958
99526.79 | 4980.1 | -955.96 | 2543.9 | -306.84 | 2133.1 | -301.33 | 2806.8 | -408.07 | 2827.6 | -426.33 | 2016.9 | -275.44 | 1003.5 | -23682 | 839.91 | -23878
79056.94 | 5043.4 | -769.97 | 2566.8 | -275.89 | 2165.3 | -284.63 | 2841.5 | -367.8 | 2866.5 | -387.37 | 2047.4 | -259.68 | 1145.7 | -29821 | 901.38 | -30059
62797.16 | 5061.7 | -631.55 | 2581.4 | -258.53 | 2185.7 | -277.17 | 2864.1 | -343.85 | 2893 | -362.33 | 2065.9 | -252.31 | 1411.6 | -37506 | 1040.5 | -37846
49881.56 | 5078.7 | -530.93 | 2605.5 | -246.54 | 2219.9 | -272.12 | 2897.6 | -326.48 | 2930.5 | -343.52 | 2096.3 | -246.15 | 1769.9 | -47170 | 1214.5 | -47612
39622.33 | 5093 | -465 | 2631.3 | -240.62 | 2254.8 | -269.98 | 2932.5 | -316.28 | 2969 | -331.27 | 2127.4 | -243.36 | 2254.2 | -59218 | 1421.1 | -59879
31473.13 | 5115.7 | -424.52 | 2658.4 | -238.53 | 2290.3 | -270.7 | 2968.7 | -311.98 | 3007.5 | -324.17 | 2157.7 | -243.12 | 3013.4 | -74398 | 1633.4 | -75254
25000 | 5142.4 | -397.23 | 2688.7 | -237.6 | 2328 | -271.72 | 3007.5 | -309.04 | 3048 | -318.61 | 2190.2 | -243.61 | 4126.9 | -93275 | 2089.8 | -94566
19858.21 | 5173.2 | -380.45 | 2720.7 | -238.36 | 2366 | -273.95 | 3047.4 | -308.57 | 3089.3 | -316.04 | 2223.1 | -245.78 | 5737.1 | -117300 | 2784 | -118720
15773.93 | 5209.1 | -369.62 | 2753.6 | -239.99 | 2404.7 | -277.28 | 3088.3 | -309.31 | 3130.5 | -314.85 | 2256.3 | -249.2 | 8295.7 | -147350 | 3633.8 | -149480
12529.68 | 5250.1 | -363.31 | 2787.7 | -241.69 | 2444.2 | -281.09 | 3130.9 | -312.15 | 3173.4 | -315.53 | 2290.6 | -253.27 | 12147 | -184850 | 5060.5 | -188030
9952.679 | 5293.5 | -358.11 | 2823 | -244.33 | 2485.2 | -286.48 | 3174.3 | -315.87 | 3216.6 | -317.43 | 2326.1 | -258.65 | 18264 | -230640 | 7158.4 | -236350
7905.694 | 5339.7 | -354.25 | 2859.5 | -246.9 | 2526.8 | -291.59 | 3219.6 | -320.99 | 3262.1 | -320.98 | 2363.4 | -265.48 | 26694 | -289980 | 11012 | -297190
6279.716 | 5387.5 | -351.15 | 2896.3 | -249.52 | 2570.7 | -299.08 | 3266.3 | -327.22 | 3307.9 | -326.76 | 2401.8 | -272.5 | 41041 | -362780 | 15353 | -373490
4988.156 | 5437.6 | -345.22 | 2935.2 | -250.55 | 2616.2 | -305.67 | 3315.9 | -332 | 3356.4 | -331 | 2441.8 | -279.33 | 61341 | -452270 | 25895 | -468330
3962.233 | 5490.9 | -339.75 | 2975.3 | -251.26 | 2663.4 | -311.74 | 3366.5 | -338.4 | 3407.4 | -335.12 | 2483 | -287.02 | 95170 | -563310 | 35595 | -588860
3147.313 | 5540.8 | -328.3 | 3015.7 | -251.23 | 2712.6 | -318.82 | 3419.2 | -342.88 | 3458.7 | -339.32 | 2523.8 | -294.4 | 145620 | -690360 | 55907 | -739460
2500 | 5591.5 | -314.61 | 3058.5 | -248.8 | 2763.5 | -322.53 | 3474.2 | -345.19 | 3511.3 | -341.53 | 2566.6 | -300.58 | 215150 | -856550 | 79752 | -926660
1985.821 | 5642.1 | -295.14 | 3100.8 | -241.79 | 2815.3 | -324.98 | 3528 | -346.89 | 3564.2 | -342.79 | 2612.9 | -306.01 | 327590 | -1040000 | 127830 | -1160800
1577.393 | 5689.5 | -271.79 | 3138.9 | -232.74 | 2867.9 | -325.9 | 3584.1 | -342.47 | 3618.9 | -337.77 | 2659.7 | -308.3 | 497500 | -1243300 | 198560 | -1444000
1252.968 | 5726.4 | -237.7 | 3175.9 | -217.81 | 2918.8 | -321.89 | 3634.3 | -337.52 | 3670.7 | -332.69 | 2704.7 | -308.83 | 720670 | -1446300 | 304420 | -1804100
995.2679 | 5756.1 | -205.56 | 3208.7 | -203.19 | 2967.5 | -317.13 | 3686 | -327.3 | 3718.5 | -324.42 | 2752.3 | -307.1 | 999610 | -1693100 | 479680 | -2222700
790.5694 | 5768.3 | -165.54 | 3230.1 | -183.91 | 3010.7 | -310.63 | 3728.3 | -319.4 | 3763.9 | -309.23 | 2789.5 | -300.46 | 1360100 | -1814100 | 675870 | -2716000
627.9716 | 5772.9 | -147 | 3245.7 | -170.83 | 3048.2 | -307.64 | 3763.1 | -314.78 | 3784.2 | -305.03 | 2826.7 | -305.15 | 1771500 | -1827500 | 1029000 | -3326300
498.8156 | 5764.8 | -132.62 | 3249.7 | -161.91 | 3070 | -298.92 | 3782.4 | -309.7 | 3808.1 | -312.58 | 2851.3 | -304.04 | 2227800 | -2028600 | 1458500 | -3980600
396.2233 | 5734.1 | -135.21 | 3260.9 | -174.93 | 3100.1 | -320.89 | 3799.6 | -334.41 | 3825.6 | -331.38 | 2877.9 | -324.81 | 2613600 | -1809800 | 2313400 | -4526200
314.7314 | 5714.7 | -167.73 | 3261.9 | -193.37 | 3121.6 | -342.68 | 3829.1 | -368.05 | 3843.1 | -375.85 | 2911.4 | -363.8 | 2999300 | -1744500 | 2996500 | -5354300
250 | 5683.7 | -301.95 | 3279.5 | -268.93 | 3139.4 | -349.66 | 3855.7 | -454.91 | 3941.6 | -405.36 | 2897.5 | -360.46 | 2518900 | -2355400 | 4089400 | -4791500
198.5821 | 5706 | -295.4 | 3290 | -265.25 | 3198.3 | -440.76 | 3898 | -484.31 | 3917.3 | -496.11 | 2975.3 | -459.45 | 3442200 | -930600 | 5143300 | -6562200
157.7393 | 5743.1 | -382.33 | 3323.4 | -317.89 | 3249.7 | -495.66 | 3964.5 | -552.58 | 3965.9 | -570.13 | 3038.6 | -526.02 | 3419600 | -988510 | 6880800 | -6098600
125.2968 | 5792.7 | -476.82 | 3385.6 | -369.89 | 3341.5 | -556.28 | 4035.3 | -640.37 | 4082.7 | -670.6 | 3119.3 | -605.42 | 3538000 | -1117400 | 8604500 | -5371700
99.52679 | 5851.5 | -543.95 | 3418.5 | -419.79 | 3403.3 | -617.91 | 4130 | -714.61 | 4144.7 | -746.46 | 3182.4 | -659.02 | 3925000 | -1083500 | 9617100 | -4673200
79.05694 | 5922.3 | -594.8 | 3493.5 | -461.86 | 3510.2 | -678.93 | 4249.5 | -806.78 | 4260 | -816.56 | 3256.5 | -745.42 | 3284900 | -680900 | 10180000 | -4068400
62.79716 | 5857.7 | -643.57 | 3613.2 | -445.18 | 3531.9 | -664.75 | 4398.6 | -768.11 | 4228.3 | -889.35 | 3292.8 | -870.53 | 2361100 | 22831 | 14569000 | 716660
39.62233 | 6253.6 | -909.38 | 3753.2 | -637.85 | 3847.2 | -912.97 | 4654.8 | -1068.4 | 4683.2 | -1078.5 | 3577 | -1008.9 | 2909600 | -1094700 | 11108000 | -1242000
31.47314 | 6330.8 | -922.15 | 3805.4 | -713.46 | 3931.8 | -991.02 | 4758.8 | -1093.2 | 4763.9 | -1261.3 | 3785.1 | -1076.5 | 3763300 | -1098000 | 11303000 | -3587000
25 | 6496.1 | -998.44 | 3902.5 | -734.11 | 4080.6 | -1036.8 | 4915.8 | -1232.8 | 4956.3 | -1338.5 | 3909.2 | -1182.1 | 3434100 | -612860 | 12687000 | -2132700
19.85821 | 6631.4 | -1087.3 | 4015.9 | -786.09 | 4223.8 | -1104.2 | 5078.7 | -1337.9 | 5152.4 | -1432.3 | 4061.3 | -1302.4 | 3388900 | -827800 | 12627000 | -682620
15.77393 | 6772.3 | -1134.6 | 4136.5 | -800.95 | 4360.7 | -1215.7 | 5254.3 | -1513.2 | 5312.6 | -1618.5 | 4230 | -1457.5 | 3854100 | -146180 | 13386000 | -1752300
12.52968 | 6956.8 | -1243.7 | 4240.2 | -907.72 | 4547.1 | -1306.5 | 5477 | -1559.6 | 5566.2 | -1716.5 | 4444.6 | -1525.2 | 3553800 | -598230 | 12877000 | -1029300
10 | 7120.4 | -1359.6 | 4357 | -982.05 | 4722.3 | -1399.7 | 5676.2 | -1688.6 | 5789.4 | -1852.8 | 4648 | -1648.8 | 3639300 | -539270 | 12863000 | -724380

## Plug3
freq | 0 |  | 1 |  | 4 |  | 8 |  | 12 |  | 16 |  | 20 |  | 24
2500000 | 1191.1 | -145.27 | 1133.3 | -14.979 | 1096.5 | 35.434 | 1063.3 | 60.855 | 1101.1 | 30.278 | 1040.4 | 110.04 | 1201.1 | -795.19 | 1194.8 | -792
1985821 | 1177.2 | -371.75 | 1118.9 | -223.25 | 1078.5 | -173.08 | 1049.8 | -136.54 | 1086.4 | -172.76 | 1023.4 | -92.541 | 1003.5 | -1149.2 | 1001.5 | -1145.4
1577393 | 1257.6 | -539.8 | 1185.9 | -359.6 | 1138.3 | -304.2 | 1104.8 | -259.44 | 1147 | -300.9 | 1074.4 | -211.19 | 907.56 | -1557.7 | 907.46 | -1552.8
1252968 | 1391.5 | -654.37 | 1288.5 | -438.6 | 1228.9 | -378.51 | 1186.2 | -327.94 | 1237.7 | -372.82 | 1147.4 | -274.24 | 854.34 | -2042.4 | 856.91 | -2035.5
995267.9 | 1550.3 | -718.43 | 1400.7 | -472.93 | 1326.6 | -412.09 | 1272.6 | -359.63 | 1335.2 | -404.03 | 1221.9 | -300.58 | 826.13 | -2621.1 | 830.03 | -2611.8
790569.4 | 1719.7 | -736.58 | 1512.6 | -473.79 | 1423.6 | -416.45 | 1357.4 | -364.82 | 1430.7 | -405.39 | 1294 | -303.36 | 814.06 | -3346 | 820.43 | -3333.1
627971.6 | 1878 | -716.4 | 1611.1 | -452.14 | 1508.7 | -402.33 | 1430.5 | -353.86 | 1513.9 | -388.19 | 1354.9 | -292.81 | 814.56 | -4240.2 | 821.71 | -4222.9
498815.6 | 2017.7 | -670.65 | 1694 | -417.02 | 1581 | -377.23 | 1487.6 | -331.49 | 1583.6 | -360.23 | 1406.2 | -275.69 | 817.26 | -5354.5 | 827.57 | -5329.9
396223.3 | 2134.3 | -609.33 | 1761.3 | -375.85 | 1640.7 | -347.7 | 1537.1 | -307.77 | 1640.1 | -328.32 | 1448.7 | -256.09 | 830.76 | -6751 | 844.24 | -6718
314731.3 | 2228.6 | -542.93 | 1815.8 | -334.86 | 1690.8 | -318.74 | 1579.9 | -285.14 | 1685.8 | -297.31 | 1485.2 | -237.71 | 850.05 | -8499.6 | 866.3 | -8457.1
250000 | 2301.1 | -479.62 | 1858 | -298.09 | 1731.3 | -294.02 | 1615.5 | -266.7 | 1721.7 | -271.33 | 1515.5 | -223.2 | 865.01 | -10696 | 886.09 | -10638
198582.1 | 2356.3 | -423.3 | 1890.8 | -266.46 | 1765 | -273.96 | 1646.4 | -252.2 | 1750.6 | -250.68 | 1541.8 | -212 | 880.25 | -13450 | 908.7 | -13375
157739.3 | 2400.1 | -373.63 | 1918.2 | -238.88 | 1795.4 | -257.71 | 1675.3 | -241.13 | 1776.4 | -234.89 | 1567 | -202.96 | 912.66 | -16910 | 951.75 | -16815
125296.8 | 2437.6 | -334.58 | 1943.7 | -217.87 | 1825.6 | -247.29 | 1704.5 | -235.2 | 1802.6 | -225.72 | 1593.3 | -197.96 | 918.94 | -21281 | 975.05 | -21174
99526.79 | 2469.7 | -302.41 | 1965.6 | -201.05 | 1854.1 | -240.32 | 1733.3 | -231.45 | 1828.3 | -219.77 | 1618.9 | -194.03 | 967.77 | -26813 | 1041.4 | -26631
79056.94 | 2497 | -278.47 | 1985.5 | -189 | 1882.9 | -236.92 | 1762.7 | -230.54 | 1854.3 | -217.32 | 1644 | -192.33 | 1058.3 | -33757 | 1153.6 | -33540
62797.16 | 2518.9 | -264.94 | 2004.3 | -184 | 1909.6 | -238.53 | 1790.3 | -232.92 | 1879.6 | -219.61 | 1666.9 | -194.19 | 1238.8 | -42458 | 1375.7 | -42195
49881.56 | 2545.1 | -254.31 | 2024.8 | -179.69 | 1941.3 | -240.82 | 1822.8 | -235.81 | 1909.2 | -222.06 | 1693.2 | -195.96 | 1441.3 | -53407 | 1672.2 | -53033
39622.33 | 2574.2 | -248.48 | 2046.5 | -178.18 | 1974.3 | -244.73 | 1856.7 | -239.78 | 1939.9 | -225.48 | 1720.3 | -198.43 | 1698.8 | -67073 | 2061.5 | -66655
31473.13 | 2603.6 | -246.03 | 2068.4 | -179.04 | 2008.2 | -249.82 | 1890.9 | -244.18 | 1971.5 | -230 | 1747.9 | -202.3 | 2102.4 | -84374 | 2567 | -83799
25000 | 2635.1 | -244.05 | 2092.3 | -179.96 | 2044.3 | -254.73 | 1926.3 | -247.6 | 2004.6 | -233.85 | 1776.4 | -205.37 | 2631 | -106100 | 3412.3 | -105240
19858.21 | 2667.5 | -243.5 | 2116.9 | -181.53 | 2081 | -259.54 | 1962.4 | -251.39 | 2038.2 | -238.21 | 1805.6 | -209.25 | 3611.6 | -133250 | 4486.1 | -132230
15773.93 | 2700.1 | -243.63 | 2142.3 | -184.85 | 2118.5 | -265.6 | 1998.3 | -255.57 | 2071.8 | -242.5 | 1835.4 | -214.09 | 4784.2 | -167410 | 6359.7 | -166250
12529.68 | 2733.6 | -244.61 | 2168.3 | -187.46 | 2156.7 | -271.19 | 2034.8 | -260.69 | 2106.3 | -247.69 | 1865.4 | -219.34 | 6500.2 | -210500 | 8974.3 | -209170
9952.679 | 2767.4 | -246.45 | 2195.2 | -190.63 | 2195.6 | -276.78 | 2072.2 | -265.92 | 2141.4 | -253.91 | 1896 | -224.46 | 9246.8 | -264370 | 13434 | -262780
7905.694 | 2802.2 | -248.44 | 2222.7 | -194.33 | 2235.4 | -284.26 | 2113.2 | -271.85 | 2177.5 | -260.32 | 1928 | -230.97 | 13546 | -332310 | 20151 | -329980
6279.716 | 2836.8 | -251.27 | 2251.6 | -198.77 | 2276.5 | -292.92 | 2155.4 | -279.94 | 2214.3 | -268 | 1961.2 | -239.3 | 19096 | -417870 | 29284 | -415330
4988.156 | 2873.5 | -253.4 | 2282.1 | -202.31 | 2318.9 | -301.36 | 2197.7 | -288.41 | 2253.4 | -277.15 | 1995.9 | -247.11 | 27585 | -523250 | 39514 | -519350
3962.233 | 2910.6 | -256 | 2313.1 | -205.82 | 2363.9 | -311.09 | 2241.6 | -297.47 | 2294 | -286.49 | 2032.2 | -256.69 | 44072 | -657220 | 71792 | -652060
3147.313 | 2948.7 | -258.99 | 2346.5 | -209.38 | 2410.3 | -321.42 | 2287.2 | -307.65 | 2337.5 | -297.57 | 2071.1 | -265.41 | 67196 | -825950 | 112530 | -814670
2500 | 2989.5 | -260.83 | 2380.6 | -211.2 | 2458.6 | -330.29 | 2334.6 | -318.6 | 2381.9 | -305.86 | 2111.4 | -274.91 | 103050 | -1034300 | 174640 | -1015100
1985.821 | 3029.8 | -259.43 | 2408.6 | -206.78 | 2509.1 | -339.06 | 2382.1 | -326.24 | 2428.1 | -316.75 | 2153.3 | -283.08 | 157440 | -1287600 | 280370 | -1254400
1577.393 | 3070.4 | -257.46 | 2449.5 | -207.68 | 2561.7 | -346.04 | 2432.6 | -333.81 | 2477.2 | -322.73 | 2195.6 | -288.78 | 246630 | -1613900 | 423690 | -1538800
1252.968 | 3109.2 | -252.49 | 2482 | -201.43 | 2612.9 | -349.71 | 2484.1 | -340.77 | 2524.7 | -327.53 | 2238.6 | -295.89 | 375090 | -1999300 | 654740 | -1854400
995.2679 | 3146.2 | -244.48 | 2512.1 | -194.65 | 2663.4 | -354.65 | 2530.8 | -344.87 | 2569.3 | -330.29 | 2279.8 | -298.7 | 535120 | -2461000 | 970630 | -2185400
790.5694 | 3173.4 | -235.52 | 2536.2 | -186.17 | 2713 | -360.8 | 2574.9 | -344.66 | 2617.9 | -334.4 | 2317.5 | -299.6 | 831420 | -3024200 | 1367000 | -2484100
627.9716 | 3198.8 | -236.33 | 2551.6 | -175.6 | 2756.7 | -367.35 | 2618.8 | -358.06 | 2649.9 | -340.35 | 2354.8 | -309.96 | 1213700 | -3647200 | 1890400 | -2774500
498.8156 | 3212.2 | -235.62 | 2568.8 | -180.88 | 2794.4 | -381.53 | 2652.7 | -368.89 | 2684.4 | -357.52 | 2382.4 | -318 | 1891500 | -4303800 | 2537600 | -2997200
396.2233 | 3217.5 | -248.19 | 2570.3 | -182.31 | 2821.5 | -394.38 | 2691.6 | -393.94 | 2712.3 | -376.28 | 2408.6 | -338.19 | 2651600 | -4952100 | 3131800 | -2903900
314.7314 | 3242.3 | -290.45 | 2570.9 | -203.8 | 2858.9 | -430.64 | 2728.3 | -431.58 | 2746.6 | -414.1 | 2444.4 | -379.7 | 3508500 | -5783600 | 3767400 | -3067100
250 | 3215.9 | -306.54 | 2570.6 | -275.05 | 2870.5 | -510.04 | 2759.5 | -447.22 | 2745.3 | -497.54 | 2441.3 | -388.59 | 3976800 | -5188200 | 4885500 | -2690100
198.5821 | 3290.9 | -388.82 | 2602.7 | -276.12 | 2972.1 | -548.12 | 2823.7 | -541.26 | 2849.4 | -537.83 | 2530.1 | -472.19 | 6263300 | -6106000 | 4701100 | -2643800
157.7393 | 3347.7 | -450.74 | 2640.8 | -323.88 | 3031.1 | -611.68 | 2899.9 | -613.74 | 2914.3 | -603.21 | 2595.4 | -537.89 | 7535600 | -6263700 | 5177300 | -2238600
125.2968 | 3430 | -525.26 | 2665.2 | -368.72 | 3142.9 | -688.09 | 2958.3 | -670.26 | 2973.9 | -668.46 | 2681.3 | -607.7 | 9375500 | -6871400 | 5219800 | -1834200
99.52679 | 3484 | -579.67 | 2732.8 | -410.28 | 3220.6 | -753.32 | 3068.7 | -756.18 | 3089.3 | -749.15 | 2744.5 | -666.63 | 10510000 | -5316100 | 5596100 | -1722400
79.05694 | 3545.9 | -644.57 | 2779.6 | -463.23 | 3340.5 | -820.75 | 3172.3 | -819.38 | 3208.4 | -826.14 | 2845.1 | -757.51 | 10207000 | -4877700 | 6081300 | -1769600
62.79716 | 3624.2 | -801.72 | 2916.8 | -583.75 | 3525.9 | -1003.4 | 3240.6 | -826.23 | 3422.2 | -886.26 | 3052.2 | -812.1 | 8240500 | -1316100 | 4833500 | -1732900
39.62233 | 3918.1 | -823.62 | 2989.2 | -584.58 | 3698.7 | -1044.5 | 3623.8 | -1049.6 | 3624.6 | -1123.2 | 3170.9 | -1013.7 | 10720000 | -4266800 | 6529500 | -1727300
31.47314 | 4009.7 | -946.81 | 3117.9 | -616.74 | 3884.1 | -1195.1 | 3709.5 | -1179.5 | 3768.9 | -1155.3 | 3307.9 | -1060.7 | 13866000 | -1126700 | 6268700 | -457290
25 | 4142.4 | -985.78 | 3200 | -695.51 | 4051.7 | -1244.7 | 3905.9 | -1264.5 | 3915.7 | -1285.2 | 3477.6 | -1144.9 | 12760000 | -1464100 | 6533300 | -799930
19.85821 | 4279.7 | -1046.9 | 3306.8 | -744.99 | 4238.7 | -1326 | 4091.4 | -1360.5 | 4102 | -1390.6 | 3648.2 | -1222.7 | 12720000 | -432990 | 6238900 | -762140
15.77393 | 4417.3 | -1114.8 | 3420.8 | -753.01 | 4420.1 | -1387.3 | 4296.7 | -1406.4 | 4314.8 | -1444 | 3811.1 | -1302.9 | 13715000 | 511170 | 6204800 | -412210
12.52968 | 4588.3 | -1212 | 3521.2 | -848.81 | 4615.9 | -1543.1 | 4473.2 | -1580.8 | 4502.3 | -1606.3 | 3998.6 | -1446.6 | 12913000 | -731600 | 6435200 | -719530
10 | 4757.1 | -1303.9 | 3639 | -912.22 | 4821.8 | -1645.4 | 4683.3 | -1690.3 | 4717.9 | -1736.7 | 4187.9 | -1560.2 | 12489000 | -497270 | 6471100 | -603220

## Plug4
freq | 0 |  | 1 |  | 4 |  | 8 |  | 12 |  | 16 |  | 20 |  | 24
2500000 | 127.59 | -724.14 | 196.16 | -688.99 | 169.4 | -710.68 | 148.19 | -718.98 | 170.8 | -707.66 | 862.87 | -256.45 | 33.41 | -763.8 | 32.234 | -761.62
1985821 | 224.57 | -1005.4 | 928.17 | -516.38 | 918.88 | -585.8 | 907.62 | -631.31 | 921.58 | -580.83 | 938.29 | -475.45 | 781.21 | -854.76 | 778.27 | -855.11
1577393 | 983.76 | -966.41 | 1046.2 | -733 | 1023.5 | -841.61 | 1006 | -908.5 | 1031.3 | -830.98 | 1054.2 | -676.88 | 750.21 | -1237.6 | 747.63 | -1238.7
1252968 | 1133 | -1270.8 | 1215 | -923.82 | 1186.3 | -1086.3 | 1163.9 | -1184.8 | 1198.4 | -1067.5 | 1219 | -846.33 | 728.24 | -1675.4 | 726 | -1677.5
995267.9 | 1354.8 | -1577.1 | 1431 | -1076.3 | 1410.2 | -1308.2 | 1389.9 | -1450 | 1425.3 | -1277.3 | 1422.9 | -972.11 | 715.94 | -2188.3 | 712.81 | -2191.8
790569.4 | 1670.2 | -1877.6 | 1692.5 | -1181.7 | 1702.9 | -1497.4 | 1699 | -1694.7 | 1718 | -1450 | 1661 | -1049.2 | 713.06 | -2820 | 708.67 | -2825.7
627971.6 | 2078.2 | -2137.7 | 1973.5 | -1227.4 | 2047.4 | -1629.2 | 2080.6 | -1887.7 | 2056 | -1562.3 | 1907.6 | -1072.4 | 715.54 | -3595.8 | 708.64 | -3605.4
498815.6 | 2573.6 | -2323 | 2254.1 | -1210.3 | 2423.2 | -1688 | 2519.6 | -2002.7 | 2417.9 | -1600.4 | 2144.5 | -1043.8 | 721.1 | -4557.6 | 712.48 | -4571.3
396223.3 | 3126 | -2397.4 | 2513 | -1137.8 | 2803 | -1667.1 | 2986.4 | -2019.7 | 2776.1 | -1561.1 | 2357.2 | -972.9 | 733.05 | -5759.3 | 722.81 | -5778.2
314731.3 | 3687.9 | -2341.2 | 2734.3 | -1024.7 | 3158.6 | -1573.1 | 3441 | -1935.6 | 3103.1 | -1455.1 | 2535.9 | -874.57 | 749.74 | -7259.3 | 736.72 | -7287.4
250000 | 4202.7 | -2163.8 | 2909.8 | -891.9 | 3465.1 | -1425 | 3844 | -1765.7 | 3378.8 | -1302.2 | 2677.5 | -765.54 | 762.58 | -9141.3 | 757.53 | -9183
198582.1 | 4621.2 | -1896.6 | 3036 | -752.32 | 3708.5 | -1241.9 | 4164.7 | -1537.3 | 3590.3 | -1124.8 | 2780.4 | -655.85 | 779.61 | -11503 | 759.67 | -11556
157739.3 | 4930 | -1582.5 | 3121.5 | -619.31 | 3887.3 | -1046.5 | 4396.2 | -1283.6 | 3741.7 | -941.49 | 2853.2 | -553.39 | 807.26 | -14471 | 781.91 | -14539
125296.8 | 5128.3 | -1272.5 | 3176.3 | -504.94 | 4008.3 | -863.06 | 4546.5 | -1041.9 | 3841.9 | -775.37 | 2904 | -466.87 | 826.49 | -18212 | 798.55 | -18297
99526.79 | 5241.9 | -995.19 | 3210.2 | -411.09 | 4085.9 | -702.47 | 4634.7 | -830.83 | 3904.7 | -634.71 | 2940.8 | -396.98 | 864.89 | -22944 | 827.27 | -23053
79056.94 | 5292.2 | -773.15 | 3226.4 | -340.53 | 4127 | -574.23 | 4676.7 | -665.04 | 3938.5 | -524.53 | 2965 | -344.98 | 937.97 | -28878 | 901.33 | -29023
62797.16 | 5285 | -614.63 | 3232.5 | -297.13 | 4142.9 | -487.32 | 4687.8 | -551.41 | 3955.8 | -452.41 | 2980.7 | -313.63 | 1075.9 | -36361 | 1045.1 | -36525
49881.56 | 5286.5 | -503.65 | 3244.3 | -265.29 | 4162.5 | -423.32 | 4700.3 | -470.75 | 3975.5 | -400.11 | 3002.9 | -290.56 | 1273.2 | -45702 | 1173.4 | -45940
39622.33 | 5288.3 | -432.54 | 3259.3 | -246.12 | 4183.3 | -382.63 | 4716.1 | -419.69 | 3998.4 | -367.58 | 3027.2 | -277.52 | 1501.6 | -57466 | 1400.3 | -57757
31473.13 | 5296 | -388.15 | 3276.7 | -236.06 | 4206.6 | -358.19 | 4735.9 | -389.38 | 4023.5 | -349.19 | 3053 | -271.29 | 1846.4 | -72223 | 1648.1 | -72576
25000 | 5313.7 | -357.88 | 3298.8 | -230.16 | 4236 | -341.9 | 4764.2 | -369.14 | 4041.9 | -336.39 | 3082.5 | -268.32 | 2334.1 | -90798 | 2114.9 | -91250
19858.21 | 5331.8 | -339.14 | 3322.9 | -228.18 | 4268.9 | -333.45 | 4797.2 | -357.78 | 4074.7 | -330.73 | 3113.3 | -268.53 | 3116.9 | -114110 | 2627.7 | -114770
15773.93 | 5360.6 | -327.02 | 3349.5 | -228.83 | 4304.5 | -329.54 | 4833.8 | -351.82 | 4112.4 | -329.36 | 3143.4 | -272.11 | 4186.7 | -143530 | 3519.3 | -144290
12529.68 | 5394.9 | -320.64 | 3378.4 | -231.29 | 4343.6 | -329.88 | 4874.9 | -350.38 | 4152.9 | -330.82 | 3175.3 | -277.5 | 5819.6 | -180510 | 4901 | -181470
9952.679 | 5431.8 | -316.63 | 3408.8 | -235.42 | 4384.2 | -331.72 | 4918.9 | -352.46 | 4195.9 | -335.85 | 3212.2 | -285.25 | 8550.1 | -226780 | 7407.3 | -228330
7905.694 | 5471.6 | -315.04 | 3441.7 | -240.17 | 4383.4 | -336.34 | 4965.1 | -355.51 | 4240.6 | -341.39 | 3250.8 | -294.2 | 12676 | -285240 | 9857.2 | -286610
6279.716 | 5513.4 | -315.66 | 3476 | -247.51 | 4417.1 | -343.57 | 5014.1 | -361.39 | 4288.8 | -349.97 | 3292.1 | -305.18 | 19131 | -358400 | 14462 | -360790
4988.156 | 5559.1 | -314.33 | 3513.1 | -252.6 | 4460.6 | -350.35 | 5067.2 | -366.46 | 4340.3 | -358.14 | 3336.2 | -316.09 | 30873 | -448870 | 23396 | -448460
3962.233 | 5608.3 | -314.61 | 3553.4 | -257.84 | 4509.9 | -358.15 | 5124 | -373.24 | 4394.2 | -366.52 | 3383.7 | -327.35 | 43896 | -563720 | 33490 | -569660
3147.313 | 5656.4 | -311.56 | 3594.1 | -263.04 | 4562.2 | -364.92 | 5181.3 | -378.25 | 4450.6 | -373.44 | 3433.4 | -339 | 68321 | -705520 | 50418 | -712580
2500 | 5703.1 | -306.12 | 3637.4 | -264.51 | 4617.4 | -369.5 | 5237.9 | -382.07 | 4508.6 | -380.23 | 3485.6 | -349.18 | 103390 | -885230 | 79099 | -897690
1985.821 | 5752 | -297.71 | 3682.7 | -261.3 | 4674.4 | -372.59 | 5300.6 | -375.46 | 4566 | -384.93 | 3540.2 | -357.72 | 160830 | -1105800 | 124910 | -1123800
1577.393 | 5797.5 | -283.88 | 3724.6 | -260.87 | 4730 | -370.37 | 5360.3 | -373.72 | 4630.1 | -385.13 | 3595.9 | -363.89 | 254650 | -1376800 | 187890 | -1400200
1252.968 | 5837.4 | -268.57 | 3765.8 | -250.62 | 4788.3 | -365.14 | 5417 | -359.71 | 4687.2 | -382.69 | 3650.7 | -367.4 | 380470 | -1690000 | 285560 | -1747600
995.2679 | 5869.8 | -249.26 | 3802.3 | -240.56 | 4839.6 | -359.39 | 5464.4 | -346 | 4740.8 | -375.89 | 3703.2 | -368.47 | 559670 | -2053700 | 439760 | -2135600
790.5694 | 5885.6 | -226.29 | 3829.8 | -228.75 | 4878.9 | -347.14 | 5503.5 | -332.09 | 4800.7 | -369.39 | 3753.5 | -371.82 | 781800 | -2527400 | 677950 | -2731600
627.9716 | 5895.7 | -221.52 | 3848.6 | -216.66 | 4908.9 | -339.67 | 5532.9 | -330.74 | 4826.2 | -375.61 | 3795.5 | -380 | 1138500 | -3017600 | 969210 | -3196700
498.8156 | 5873.7 | -211.17 | 3870.1 | -228.35 | 4944.5 | -358.54 | 5536.5 | -323.59 | 4839.5 | -372.69 | 3818.8 | -382.34 | 1696100 | -3568500 | 1535900 | -3785000
396.2233 | 5875.5 | -247.46 | 3864.5 | -230.13 | 4945.7 | -370.9 | 5557 | -353.7 | 4862.4 | -401.64 | 3848.9 | -411.47 | 2470000 | -3371900 | 2090000 | -4451900
314.7314 | 5858.9 | -295.62 | 3875.9 | -262.75 | 4981 | -426.34 | 5583 | -424.67 | 4881.8 | -457.37 | 3885.8 | -466.19 | 2680500 | -4414400 | 2960400 | -5086900
250 | 5933.9 | -460.25 | 3930.6 | -359.86 | 4966 | -449.15 | 5616.8 | -559.77 | 5025.8 | -558.87 | 3991 | -577.04 | 1884500 | -6150800 | 4372000 | -6868600
198.5821 | 5916.5 | -482.38 | 3932 | -370.74 | 5061.1 | -578.88 | 5646.5 | -591.41 | 4977 | -631.87 | 3984.3 | -603.29 | 3232400 | -3361900 | 5015500 | -6279600
157.7393 | 5968.5 | -583.06 | 3964.6 | -437.23 | 5129.7 | -673.45 | 5732 | -704.57 | 5055.3 | -728.85 | 4055.2 | -691.75 | 6404000 | -6753600 | 6616200 | -6015800
125.2968 | 6086.7 | -713.47 | 4007.2 | -493.51 | 5193.7 | -768.78 | 5774.6 | -784.45 | 5164.3 | -826.7 | 4174.6 | -802.24 | 6846300 | -9098500 | 8386300 | -5858400
99.52679 | 6148.8 | -807.55 | 4108.4 | -576.98 | 5341.3 | -874.2 | 5924.3 | -910.24 | 5291 | -962.21 | 4257 | -884.47 | 4690600 | -938250 | 9055100 | -6557600
79.05694 | 6225.1 | -928.84 | 4219.8 | -640.94 | 5444 | -943.55 | 6063.6 | -1065.2 | 5449.4 | -1095.5 | 4414.6 | -996.63 | 6836900 | -2142700 | 9505500 | -4457500
62.79716 | 6307 | -1195.5 | 4210.7 | -603.82 | 5481.3 | -1183.1 | 6448.1 | -1150.6 | 5615.1 | -1035.9 | 4689.1 | -1086.6 | 473190 | -5410800 | 11827000 | 631590
39.62233 | 6712.8 | -1207.1 | 4556 | -815.57 | 5898.3 | -1214.8 | 6503.1 | -1378.7 | 5951.1 | -1531.8 | 4870.1 | -1392 | 43790000 | -3490800 | 11079000 | -961840
31.47314 | 6896.7 | -1463.3 | 4667.3 | -905.6 | 6093.3 | -1450.2 | 6753.7 | -1586.7 | 6180.4 | -1545 | 5003.4 | -1497.4 | 9513900 | 1845200 | 11331000 | -4053600
25 | 7092.1 | -1528.4 | 4768.9 | -1007.1 | 6324.3 | -1510.6 | 6994.9 | -1648.3 | 6357.7 | -1732.3 | 5228.1 | -1581.3 | 11793000 | -3339900 | 12597000 | -2224100
19.85821 | 7318.1 | -1690.8 | 4922.1 | -1085 | 6530.4 | -1661.5 | 7209.5 | -1792.3 | 6616 | -1851.2 | 5455.8 | -1696.7 | 12848000 | 2384300 | 12288000 | -1897200
15.77393 | 7520.3 | -1909 | 5094.7 | -1121.6 | 6806 | -1687.8 | 7431.4 | -2033.7 | 6834.7 | -2014 | 5689.5 | -1808 | 7155400 | -8060500 | 13062000 | 1346600
12.52968 | 7803.9 | -1947.7 | 5235 | -1249.9 | 7009.6 | -1884.8 | 7743.1 | -2107.2 | 7138.4 | -2222.9 | 5940.3 | -2029.1 | 12436000 | -1659400 | 12642000 | -1267900
10 | 8075 | -2081.4 | 5397.4 | -1352.1 | 7262.8 | -2029.2 | 8020.5 | -2248.2 | 7433.2 | -2389.9 | 6207.6 | -2199.2 | 12684000 | -1115400 | 13085000 | -629130

## Plug5
freq | 0 |  | 1 |  | 4 |  | 8 |  | 12 |  | 16 |  | 20 |  | 24
2500000 | 145.45 | -741.84 | 232.41 | -694.35 | 263.01 | -670.42 | 242.26 | -686.48 | 251.77 | -679.67 | 259.76 | -677.11 | 829.06 | -516.31 | 826.42 | -516.85
1985821 | 916.92 | -668.19 | 957.43 | -468.31 | 952.82 | -395.85 | 957.85 | -447.36 | 957.54 | -423.71 | 955.8 | -407 | 794.49 | -873.44 | 793.07 | -874.31
1577393 | 1013.5 | -953.46 | 1081.5 | -655.73 | 1069.5 | -554.49 | 1079.3 | -625.38 | 1078.4 | -592.2 | 1072.8 | -569.23 | 760.43 | -1258.7 | 759.57 | -1259.2
1252968 | 1171.1 | -1243.1 | 1251.4 | -805.95 | 1222.9 | -670.45 | 1244.1 | -764.24 | 1239.1 | -719.38 | 1227.5 | -690.66 | 736.53 | -1699.5 | 736.7 | -1700.1
995267.9 | 1402.4 | -1525.7 | 1455.9 | -907.61 | 1397.1 | -738.64 | 1439.1 | -855.03 | 1424.9 | -798.18 | 1404.2 | -763.56 | 722.06 | -2216.5 | 722.6 | -2217.2
790569.4 | 1724.4 | -1790.7 | 1687.1 | -955.3 | 1583.7 | -759.69 | 1655.8 | -894.07 | 1626.9 | -827.05 | 1594.2 | -789.54 | 717.5 | -2854.8 | 718.45 | -2855.1
627971.6 | 2130.8 | -2001.5 | 1916.6 | -946.72 | 1759.8 | -738.12 | 1867.6 | -880.45 | 1820.5 | -808.3 | 1773.6 | -773.17 | 717.74 | -3639.6 | 719.2 | -3639.4
498815.6 | 2605.6 | -2127 | 2125.9 | -888.36 | 1913.8 | -683.08 | 2058.4 | -822.65 | 1991.5 | -751.03 | 1932.4 | -723.85 | 721.84 | -4613 | 722.2 | -4613.2
396223.3 | 3113.6 | -2140.1 | 2301.3 | -793.91 | 2039.5 | -606.25 | 2216.7 | -734.15 | 2131.3 | -668.85 | 2064.4 | -654.56 | 731.64 | -5828.7 | 733.59 | -5828.2
314731.3 | 3606.2 | -2034.6 | 2437 | -681.27 | 2135.4 | -521.9 | 2337.8 | -631.54 | 2237.9 | -577.01 | 2169.1 | -577.24 | 744.25 | -7351.9 | 746.99 | -7350.2
250000 | 4033 | -1832.6 | 2532.7 | -567.28 | 2202 | -440.59 | 2422.3 | -530.11 | 2312 | -488.36 | 2248.9 | -502.42 | 756.57 | -9263 | 757.67 | -9261.6
198582.1 | 4363.8 | -1563.4 | 2591.8 | -462.18 | 2245.2 | -369.78 | 2474.3 | -439.64 | 2359.3 | -410.96 | 2305.9 | -434.08 | 767.89 | -11656 | 772.05 | -11653
157739.3 | 4589.8 | -1273.9 | 2625.4 | -372.17 | 2272.5 | -311.44 | 2505.6 | -364.78 | 2389.5 | -347.84 | 2348 | -374.23 | 790.32 | -14666 | 794.51 | -14658
125296.8 | 4724 | -1002.9 | 2643.7 | -303.48 | 2292.2 | -269.38 | 2526.4 | -310.23 | 2411.6 | -303.24 | 2380.3 | -327.35 | 799.33 | -18461 | 811.65 | -18457
99526.79 | 4791.7 | -771.93 | 2655.1 | -252.62 | 2307.9 | -239.87 | 2542.4 | -271.47 | 2430.3 | -272.31 | 2406.5 | -291.1 | 840.95 | -23258 | 838.23 | -23246
79056.94 | 4811.3 | -593.57 | 2660.5 | -218.73 | 2321.7 | -221.51 | 2555.4 | -247.1 | 2447.2 | -253.43 | 2427.3 | -265.86 | 904.51 | -29278 | 904.53 | -29263
62797.16 | 4802.6 | -473.53 | 2665.5 | -202.72 | 2336.1 | -216.96 | 2568.7 | -238.31 | 2464.6 | -248.59 | 2445.4 | -254.81 | 1041.2 | -36853 | 1042.6 | -36856
49881.56 | 4794.1 | -390.65 | 2676.2 | -192.47 | 2355.2 | -214.49 | 2588.4 | -233.31 | 2488.4 | -246.5 | 2468.7 | -248.09 | 1214.6 | -46342 | 1189.2 | -46332
39622.33 | 4791.8 | -340.79 | 2691.6 | -189.74 | 2378.2 | -217.44 | 2611.9 | -234.23 | 2515.9 | -249.14 | 2494.6 | -246.98 | 1380 | -58270 | 1444.5 | -58214
31473.13 | 4795.1 | -312.41 | 2709.4 | -191.56 | 2403.3 | -223.67 | 2637.9 | -239.12 | 2546.1 | -255.47 | 2522.7 | -250.67 | 1698.9 | -73228 | 1720.8 | -73231
25000 | 4809.5 | -294.18 | 2731.4 | -194.54 | 2432.1 | -231.01 | 2667.4 | -244.9 | 2579.6 | -261.86 | 2554 | -255.08 | 2247.4 | -92239 | 2139.4 | -92054
19858.21 | 4830.1 | -285.03 | 2755.7 | -199.07 | 2463.4 | -239.73 | 2699.9 | -252.96 | 2615.6 | -269.92 | 2588 | -261.84 | 2671 | -115750 | 2662.3 | -115660
15773.93 | 4856.7 | -280.41 | 2783 | -205.37 | 2496.5 | -249.59 | 2734.5 | -261.58 | 2653.6 | -278.6 | 2623.4 | -268.99 | 3699.1 | -145500 | 3659.9 | -145400
12529.68 | 4887 | -278.79 | 2812.5 | -211.88 | 2532.7 | -260.51 | 2771.5 | -270.93 | 2693.9 | -287.94 | 2661.6 | -277.43 | 5108.6 | -182930 | 4826.8 | -182790
9952.679 | 4921.9 | -279.72 | 2843.5 | -218.52 | 2570.6 | -271.38 | 2810.6 | -281.15 | 2736.2 | -297.8 | 2702.2 | -286.95 | 7220.1 | -229370 | 7347.4 | -229890
7905.694 | 4959.8 | -279.49 | 2877.2 | -225.24 | 2611.9 | -283.03 | 2852.8 | -291.7 | 2780.2 | -307.42 | 2744.4 | -295.7 | 10277 | -289200 | 10142 | -288840
6279.716 | 4999.8 | -280.66 | 2911.8 | -229.66 | 2655.1 | -293.83 | 2896.7 | -303.03 | 2827 | -318.38 | 2788.7 | -305.29 | 14992 | -362820 | 14756 | -363140
4988.156 | 5042.8 | -278.53 | 2949.6 | -235.93 | 2701.4 | -305.03 | 2943.4 | -311.66 | 2875.3 | -326.43 | 2830.2 | -312.13 | 22443 | -455540 | 21644 | -458450
3962.233 | 5088.2 | -275.47 | 2988.6 | -238.78 | 2749.6 | -314.73 | 2993 | -320.28 | 2926.3 | -335.34 | 2879.1 | -321.44 | 34437 | -573700 | 34390 | -572700
3147.313 | 5133.6 | -267.08 | 3029.5 | -239.57 | 2801.6 | -323.56 | 3044.6 | -328.6 | 2979.7 | -343.32 | 2930.3 | -329.73 | 54978 | -725870 | 53591 | -719030
2500 | 5178.4 | -257.15 | 3070.8 | -238.3 | 2854.9 | -329.74 | 3098.5 | -332.62 | 3034.5 | -349.09 | 2982.9 | -334.69 | 80622 | -900850 | 80257 | -900470
1985.821 | 5223 | -241.35 | 3109.9 | -231.23 | 2910 | -332.66 | 3153 | -335.86 | 3090.3 | -351.18 | 3036.1 | -336.68 | 127090 | -1128100 | 124390 | -1127300
1577.393 | 5263 | -218.43 | 3153.1 | -223.5 | 2964.6 | -330.56 | 3207.6 | -333.54 | 3145.9 | -351.96 | 3089.1 | -337.25 | 197160 | -1406400 | 193920 | -1405500
1252.968 | 5299.3 | -189.12 | 3187.9 | -209.02 | 3018.1 | -325.3 | 3258.3 | -326.82 | 3201.2 | -349.53 | 3140 | -332.6 | 308880 | -1742900 | 296030 | -1748000
995.2679 | 5321.3 | -156.72 | 3220.4 | -191.37 | 3068.1 | -317.18 | 3308.6 | -316.92 | 3251.3 | -342.85 | 3189 | -326.85 | 448320 | -2153900 | 446210 | -2164800
790.5694 | 5338.1 | -128.11 | 3242.7 | -172.14 | 3111.2 | -307.32 | 3349.1 | -306.29 | 3301.2 | -341.73 | 3235.4 | -324.5 | 689090 | -2629700 | 682450 | -2637300
627.9716 | 5326.8 | -92.515 | 3258 | -158.69 | 3146.3 | -298.9 | 3385.8 | -305.96 | 3330.6 | -328.91 | 3265.6 | -316.92 | 966340 | -3208500 | 984750 | -3211000
498.8156 | 5315 | -81.854 | 3258.5 | -145.04 | 3179.1 | -300.61 | 3414.1 | -303.89 | 3356.7 | -331.04 | 3290.8 | -317.34 | 1457100 | -3829800 | 1517500 | -3857900
396.2233 | 5294.6 | -89.305 | 3266.1 | -153.51 | 3206.8 | -308.23 | 3432.6 | -313.55 | 3391.3 | -356.2 | 3312 | -331.82 | 2094800 | -4489100 | 2149900 | -4420700
314.7314 | 5255.1 | -104.64 | 3261.4 | -167.75 | 3215.7 | -325.16 | 3457.9 | -344.33 | 3409 | -380.08 | 3356.7 | -367.99 | 2848400 | -5254100 | 2999700 | -4985000
250 | 5183.3 | -171.6 | 3293.5 | -168.76 | 3219.7 | -379.53 | 3511.6 | -380.1 | 3408.4 | -474.23 | 3408 | -470.95 | 4242700 | -7009200 | 3554300 | -4961400
198.5821 | 5249.3 | -225.39 | 3283.6 | -241.34 | 3287.6 | -409.51 | 3522.1 | -432.8 | 3495.2 | -495.94 | 3420.8 | -481.42 | 5347500 | -6324000 | 5055600 | -6487500
157.7393 | 5265.6 | -284.8 | 3312.6 | -281.3 | 3336.6 | -463.96 | 3567 | -496.43 | 3553.9 | -562.77 | 3476 | -548.8 | 6667400 | -6420500 | 6673600 | -6261300
125.2968 | 5282.5 | -338.6 | 3361 | -342.02 | 3418.3 | -535.45 | 3618.9 | -555.74 | 3611 | -627.79 | 3545.9 | -608.64 | 8330200 | -6938000 | 8376300 | -7012300
99.52679 | 5371.4 | -410.85 | 3406 | -379.61 | 3484 | -585.09 | 3719.2 | -630.39 | 3722.5 | -711.02 | 3630.4 | -698.96 | 9714200 | -5507500 | 9751000 | -5110200
79.05694 | 5454.9 | -479.4 | 3445.3 | -411.77 | 3542.2 | -630.96 | 3830.4 | -692.3 | 3845.6 | -793.82 | 3751.4 | -790.3 | 9993500 | -5674500 | 9893600 | -4267600
62.79716 | 5439.8 | -425.39 | 3463 | -394.87 | 3588.6 | -623.36 | 3889 | -865.17 | 3832.1 | -904.02 | 3943.4 | -925.08 | 7223100 | -3593100 | 12464000 | 805380
39.62233 | 5705.7 | -718.31 | 3696.5 | -523.53 | 3911 | -813.89 | 4133.9 | -972.22 | 4160.2 | -1048.7 | 4113.4 | -1083.1 | 14343000 | -5073600 | 9812400 | -4218600
31.47314 | 5814.5 | -707.72 | 3732.7 | -616.1 | 3977.4 | -878.57 | 4300.9 | -972.88 | 4354.3 | -1170.4 | 4244 | -1088.8 | 11255000 | -1626700 | 10916000 | -3032600
25 | 5889.7 | -792.72 | 3843.5 | -655.84 | 4117 | -976.14 | 4415.5 | -1082.8 | 4503.1 | -1237.9 | 4398 | -1231.7 | 12588000 | -1591800 | 12344000 | -2012700
19.85821 | 6014 | -848.21 | 3940.6 | -713.72 | 4244.3 | -1053.1 | 4574.5 | -1150.3 | 4681.4 | -1354 | 4564.4 | -1357.2 | 12692000 | -2587700 | 13292000 | -707660
15.77393 | 6149.7 | -839.09 | 4045.6 | -712.78 | 4383.7 | -1185.9 | 4713.7 | -1251.6 | 4893.5 | -1416.7 | 4775 | -1404.2 | 11649000 | -3308200 | 11667000 | -2281100
12.52968 | 6261.7 | -963.05 | 4143.6 | -819.55 | 4558.2 | -1215 | 4902.7 | -1365.2 | 5054.3 | -1588.2 | 4947.5 | -1578.7 | 12874000 | -879590 | 12887000 | -940160
10 | 6390.5 | -1033.4 | 4251.2 | -876.48 | 4716.1 | -1313.6 | 5076.4 | -1470.8 | 5266.6 | -1713.7 | 5153.7 | -1713.3 | 12461000 | -782120 | 13011000 | -968390

## Plug6
freq | 0 |  | 1 |  | 4 |  | 8 |  | 12 |  | 16 |  | 20 |  | 24
2500000 | 172.73 | -744.38 | 212.08 | -726.36 | 200.85 | -738.09 | 323 | -612.98 | 309.08 | -636.13 | 337.89 | -605.5 | 830.7 | -532.72 | 830.13 | -533.16
1985821 | 945.12 | -624.69 | 964.98 | -539.8 | 961.86 | -570.98 | 512.44 | -722.17 | 946.28 | -287.95 | 925.79 | -216.95 | 794.86 | -893.94 | 794.58 | -895.46
1577393 | 1060.2 | -882.37 | 1090.9 | -756.48 | 1080.3 | -807.29 | 1027.8 | -342.59 | 1053.8 | -397.54 | 1019.3 | -307.36 | 760.47 | -1283.9 | 760.03 | -1286.4
1252968 | 1235.9 | -1127.8 | 1270.6 | -942.7 | 1259.3 | -1018.8 | 1139.2 | -393.76 | 1178.7 | -460.25 | 1122.7 | -352.97 | 736.46 | -1731.2 | 736.46 | -1734.7
995267.9 | 1476 | -1346.2 | 1497.6 | -1083.5 | 1494.2 | -1191.3 | 1248.1 | -406.73 | 1304.6 | -480.25 | 1220.7 | -361.58 | 722.18 | -2256.2 | 721.62 | -2261.1
790569.4 | 1785.3 | -1523.5 | 1766.8 | -1169.6 | 1784.2 | -1312.4 | 1347.8 | -390.24 | 1423.6 | -465.92 | 1308.7 | -344.13 | 717.41 | -2904.8 | 717 | -2911.1
627971.6 | 2141.7 | -1634.2 | 2046.8 | -1191.1 | 2100.3 | -1364.9 | 1428.1 | -355.66 | 1522.4 | -428.82 | 1378 | -312.45 | 718.33 | -3701.9 | 717.77 | -3710.8
498815.6 | 2520.9 | -1665 | 2315.6 | -1149.7 | 2417.3 | -1342.8 | 1488.7 | -313.13 | 1598.7 | -379.59 | 1429.4 | -275.21 | 722.14 | -4691.1 | 721.65 | -4701.6
396223.3 | 2890.2 | -1613.6 | 2518.5 | -1021.4 | 2707.6 | -1254.3 | 1532.6 | -270.13 | 1654.7 | -327.67 | 1466.8 | -238.3 | 733.79 | -5927.4 | 732.95 | -5940.7
314731.3 | 3221.3 | -1497 | 2701.5 | -898.79 | 2951 | -1119.9 | 1564 | -232.19 | 1695.2 | -279.99 | 1494.4 | -206.44 | 748.11 | -7474 | 746.83 | -7491.4
250000 | 3496.5 | -1338.8 | 2841.4 | -768.77 | 3138.1 | -963.68 | 1585.2 | -202.4 | 1722.4 | -240.93 | 1513.7 | -181.62 | 759.53 | -9410.4 | 760.6 | -9428.8
198582.1 | 3708.8 | -1159.1 | 2938.9 | -640.98 | 3270 | -805.05 | 1600.3 | -179.94 | 1741.3 | -210.57 | 1528.6 | -163.14 | 771.66 | -11850 | 771.79 | -11876
157739.3 | 3865.6 | -977.72 | 3003.4 | -523 | 3354.2 | -656.72 | 1613.4 | -163.68 | 1756.3 | -187.38 | 1541.8 | -148.9 | 798.11 | -14906 | 795.54 | -14939
125296.8 | 3975.2 | -810.53 | 3043.3 | -422.67 | 3406.8 | -531.16 | 1627 | -154.72 | 1771.1 | -172.8 | 1555.4 | -140.73 | 811.88 | -18770 | 810.65 | -18810
99526.79 | 4049.3 | -663.52 | 3067.3 | -340.93 | 3436.8 | -431.07 | 1640.3 | -149.24 | 1785 | -162.95 | 1568.3 | -135.22 | 842.19 | -23632 | 840.94 | -23691
79056.94 | 4091.4 | -542.1 | 3076.2 | -280.16 | 3448.7 | -358.31 | 1654.8 | -148.08 | 1799.3 | -158.31 | 1581.8 | -133.55 | 919.87 | -29770 | 927.95 | -29847
62797.16 | 4112.6 | -454.71 | 3079.9 | -242.59 | 3456.8 | -314.6 | 1669.5 | -153.13 | 1814.9 | -160.75 | 1595.8 | -137.32 | 1083.6 | -37465 | 1062.6 | -37538
49881.56 | 4129.2 | -388.76 | 3086.1 | -216.3 | 3467.2 | -285.44 | 1687.3 | -157.99 | 1832.7 | -163.35 | 1611.8 | -140.87 | 1250.2 | -47107 | 1221.1 | -47220
39622.33 | 4145.5 | -345.53 | 3096.2 | -202.38 | 3482.3 | -270.75 | 1707 | -164.92 | 1852.6 | -168.32 | 1629.3 | -146.2 | 1475.2 | -59237 | 1443.1 | -59355
31473.13 | 4162.5 | -318.43 | 3109.4 | -196.52 | 3502.2 | -266 | 1728.1 | -173.56 | 1874.1 | -175.59 | 1648.1 | -153.11 | 1807.2 | -74425 | 1701.7 | -74640
25000 | 4185.8 | -300.48 | 3127.6 | -193.89 | 3527.8 | -265.02 | 1751.8 | -182.78 | 1897.6 | -182.69 | 1668.7 | -160.61 | 2197.7 | -93656 | 2147 | -93742
19858.21 | 4212.2 | -289.79 | 3148.8 | -194.55 | 3558.1 | -267.86 | 1777.2 | -193.18 | 1922.8 | -190.78 | 1690.9 | -168.61 | 3027.4 | -117660 | 2767.3 | -117990
15773.93 | 4242.3 | -283.83 | 3172.8 | -196.96 | 3591 | -273.03 | 1804.4 | -204.06 | 1949.9 | -200.1 | 1714.6 | -177.12 | 4070.6 | -147830 | 3821 | -148240
12529.68 | 4275.5 | -280.96 | 3199.5 | -200.56 | 3627.2 | -279.87 | 1833.4 | -214.94 | 1978.7 | -209.89 | 1740.4 | -186.24 | 5912 | -186060 | 5171.8 | -186430
9952.679 | 4311.7 | -279.81 | 3228 | -204.09 | 3666.5 | -287.7 | 1864.6 | -226.83 | 2008.9 | -219.6 | 1767.5 | -195.94 | 8216.8 | -233160 | 7741.7 | -234300
7905.694 | 4350.1 | -279 | 3259.2 | -207.85 | 3709 | -295.7 | 1898 | -239.98 | 2041.5 | -230.01 | 1796.7 | -206.22 | 12207 | -293310 | 10596 | -294390
6279.716 | 4390.4 | -279.06 | 3291.4 | -211.93 | 3753.1 | -303.79 | 1934.1 | -252.99 | 2076.2 | -240.48 | 1827.9 | -216.87 | 18959 | -369080 | 15995 | -369650
4988.156 | 4433.7 | -277.61 | 3324.8 | -211.46 | 3800.9 | -309.9 | 1972.9 | -265.94 | 2112.7 | -251.38 | 1860.9 | -226.38 | 26440 | -463130 | 25037 | -464350
3962.233 | 4478 | -274.28 | 3360 | -212.83 | 3851.7 | -316.23 | 2014.2 | -278.51 | 2152 | -261.7 | 1896.8 | -236.29 | 42573 | -581960 | 36043 | -583900
3147.313 | 4522 | -270 | 3397.4 | -211.85 | 3903.7 | -319.56 | 2059 | -291.12 | 2193.7 | -271.68 | 1931.7 | -245.68 | 64434 | -729200 | 55009 | -732790
2500 | 4568.2 | -258.69 | 3435.4 | -207.42 | 3957.4 | -320.17 | 2105.6 | -300.87 | 2237 | -279.03 | 1970.9 | -252.6 | 102390 | -912170 | 87127 | -919100
1985.821 | 4613.1 | -244.73 | 3473.9 | -197.8 | 4011.6 | -315.33 | 2153.6 | -307.91 | 2280.6 | -286.4 | 2011.6 | -257.89 | 161890 | -1130300 | 125120 | -1149800
1577.393 | 4651.6 | -225.67 | 3507.6 | -185.41 | 4065.9 | -307.43 | 2203.8 | -314.51 | 2326.7 | -287.97 | 2052.6 | -261.82 | 222790 | -1399500 | 201820 | -1432800
1252.968 | 4691.9 | -200.05 | 3537.8 | -167.49 | 4115.7 | -292.17 | 2253.2 | -316.43 | 2372.2 | -289.9 | 2093.4 | -263.24 | 377020 | -1748200 | 304860 | -1774800
995.2679 | 4717.8 | -168.88 | 3562.8 | -145.68 | 4160.6 | -274.36 | 2299.6 | -316.63 | 2414.2 | -287.93 | 2132.3 | -263.53 | 556580 | -2122100 | 458450 | -2200900
790.5694 | 4731.5 | -131.03 | 3577.1 | -121.97 | 4193.7 | -252.84 | 2342.3 | -315.54 | 2450.1 | -289.43 | 2165.6 | -261.03 | 811850 | -2601400 | 686830 | -2697100
627.9716 | 4733.8 | -109.07 | 3583 | -101.91 | 4218.7 | -240.1 | 2383 | -318.78 | 2483.5 | -285.6 | 2197.9 | -261.07 | 1201600 | -3093800 | 1042100 | -3277800
498.8156 | 4714.5 | -85.748 | 3579.8 | -93.891 | 4224 | -218.17 | 2413.1 | -320.75 | 2512.1 | -293.07 | 2219.3 | -265.39 | 1862400 | -3417600 | 1568600 | -3851300
396.2233 | 4693 | -86.119 | 3568.7 | -96.56 | 4236.7 | -236.46 | 2442.6 | -339.02 | 2534 | -306.78 | 2245.5 | -286.04 | 2354200 | -3987400 | 2056000 | -4665200
314.7314 | 4680.7 | -115.98 | 3564.5 | -117.03 | 4238.9 | -254.83 | 2479.9 | -368.26 | 2560.9 | -336.03 | 2269.5 | -303.85 | 3066900 | -4469800 | 2988700 | -5128600
250 | 4731.3 | -134.01 | 3541.9 | -109.48 | 4227.1 | -335.51 | 2497.1 | -420.29 | 2617.9 | -347.67 | 2268.9 | -372.08 | 4317500 | -4264600 | 3960100 | -6917600
198.5821 | 4679.9 | -212.19 | 3565.8 | -187.37 | 4276.8 | -347.14 | 2556.2 | -453.11 | 2635.6 | -425.43 | 2332.3 | -387.42 | 4870700 | -5343700 | 5309700 | -6284300
157.7393 | 4712.9 | -284.02 | 3582.4 | -232.08 | 4319.8 | -408.36 | 2618.3 | -508.38 | 2691 | -489.07 | 2386.1 | -448.16 | 5860200 | -4946900 | 6806300 | -6276700
125.2968 | 4710.2 | -336.73 | 3605.4 | -271.85 | 4401.4 | -486 | 2672 | -569.99 | 2768.1 | -556 | 2451.8 | -509.63 | 6661600 | -5246600 | 8201800 | -5384300
99.52679 | 4789.3 | -402.89 | 3672.5 | -329.13 | 4455.6 | -539.43 | 2758.6 | -632.37 | 2831.7 | -617.23 | 2512.8 | -560.35 | 7577100 | -2315200 | 9966900 | -5405900
79.05694 | 4879.3 | -457.2 | 3735 | -385.08 | 4502.8 | -601.83 | 2851.4 | -689.22 | 2927.4 | -690.19 | 2571.5 | -621.62 | 8632900 | -3781100 | 10276000 | -4074300
62.79716 | 5085.3 | -556.97 | 3869.5 | -473.58 | 4498.3 | -637.14 | 2880.8 | -715.31 | 3032.6 | -692.5 | 2729.5 | -650.42 | 11100000 | -99174 | 12896000 | 316130
39.62233 | 5106.8 | -699.23 | 3907.5 | -554.28 | 4813.5 | -749.57 | 3200.3 | -914.85 | 3230.6 | -948.9 | 2904.1 | -811.22 | 8898200 | -3090700 | 10179000 | -2408200
31.47314 | 5212.5 | -650.84 | 4010.7 | -536.28 | 4927.2 | -906.98 | 3284.7 | -990.12 | 3373.1 | -999.91 | 2977.6 | -911.21 | 12335000 | -2054200 | 12169000 | -4187700
25 | 5295.9 | -750.83 | 4077.5 | -604.4 | 5070.2 | -940.35 | 3436.4 | -1085.5 | 3490.2 | -1095.4 | 3118.7 | -1000.5 | 11418000 | -3073800 | 12721000 | -2135000
19.85821 | 5402.4 | -791.23 | 4157.2 | -649.71 | 5212.3 | -1010.2 | 3594.4 | -1161.6 | 3652.1 | -1189.3 | 3252.8 | -1089.1 | 11983000 | -1659200 | 12194000 | -2124500
15.77393 | 5501.7 | -919.44 | 4261.8 | -731.39 | 5350.8 | -1044 | 3735.9 | -1273.6 | 3822.4 | -1247.7 | 3402.4 | -1217.9 | 12125000 | 313320 | 12325000 | 1131300
12.52968 | 5648.3 | -914.44 | 4356.2 | -751 | 5499.6 | -1174.9 | 3925.9 | -1382.6 | 3984.3 | -1404.5 | 3574.6 | -1285.5 | 12739000 | -1683300 | 12570000 | -1307100
10 | 5776.9 | -985.27 | 4459.5 | -796.72 | 5657.4 | -1262.9 | 4110.6 | -1488 | 4173.9 | -1523.3 | 3739.9 | -1395.1 | 12127000 | -1678200 | 12676000 | -479890

## Plug7
freq | 0 |  | 1 |  | 4 |  | 8 |  | 12 |  | 16 |  | 20 |  | 24
2500000 | 179.71 | -730.91 | 272.19 | -653.81 | 370.49 | -550.37 | 322.34 | -631.84 | 315.11 | -623.69 | 342.97 | -578.66 | 813.45 | -511.77 | 842.87 | -522.98
1985821 | 938.22 | -629.3 | 942.05 | -386.09 | 910.93 | -194 | 974.13 | -324.41 | 946.95 | -296.09 | 903.63 | -195.37 | 793.09 | -867.75 | 820.35 | -890.66
1577393 | 1049.5 | -899.06 | 1061.8 | -542.12 | 993.2 | -296.97 | 1090.1 | -455.03 | 1059 | -414.79 | 996.66 | -282.42 | 770.93 | -1255.5 | 792.91 | -1291.1
1252968 | 1216.5 | -1165.1 | 1213.3 | -660 | 1089.8 | -364.22 | 1231.7 | -540.73 | 1191 | -489.36 | 1097.7 | -326.78 | 757.92 | -1698.7 | 773.24 | -1749.6
995267.9 | 1448 | -1415.5 | 1385 | -733.97 | 1190 | -399.07 | 1383.1 | -579.59 | 1327.8 | -520.15 | 1192.6 | -335.6 | 754.57 | -2217.4 | 760.69 | -2287.6
790569.4 | 1755.5 | -1639.8 | 1571.2 | -763.9 | 1290.6 | -407.19 | 1534.2 | -574.62 | 1461.3 | -513.02 | 1277.5 | -318.76 | 761.97 | -2854.5 | 756.73 | -2951.1
627971.6 | 2127.2 | -1809.2 | 1749.9 | -751.85 | 1379.7 | -395.39 | 1664 | -534.91 | 1574.7 | -477.56 | 1342.8 | -287.74 | 779.36 | -3634.9 | 757.75 | -3765.9
498815.6 | 2546.5 | -1902.5 | 1910 | -704.58 | 1456.6 | -368.96 | 1766.3 | -474.12 | 1664.2 | -425.62 | 1390.3 | -251.11 | 803.07 | -4600.1 | 761.19 | -4775.6
396223.3 | 2983.3 | -1903.4 | 2043.7 | -633.27 | 1519.2 | -335.39 | 1840.3 | -406.09 | 1730.3 | -368.42 | 1422.7 | -216.18 | 839.08 | -5802.6 | 773.03 | -6036.9
314731.3 | 3402.1 | -1813.6 | 2147.8 | -551.42 | 1568.9 | -300.88 | 1891.2 | -342.52 | 1777.4 | -314.87 | 1445.7 | -186.8 | 888.6 | -7302.9 | 787.04 | -7615.1
250000 | 3769.1 | -1651.4 | 2223 | -471.04 | 1605.9 | -270.59 | 1923.6 | -290.36 | 1809.3 | -270.31 | 1461.5 | -165.64 | 951.77 | -9179.3 | 796.46 | -9598.7
198582.1 | 4060.5 | -1442.1 | 2274.1 | -398.34 | 1634.6 | -245.89 | 1943.8 | -249.96 | 1830.4 | -235.71 | 1473.2 | -151.31 | 1025.7 | -11524 | 811.14 | -12076
157739.3 | 4275.7 | -1212.8 | 2308.6 | -335.96 | 1658.7 | -226.49 | 1959 | -220.08 | 1847.1 | -209.13 | 1484.6 | -141.9 | 1142.3 | -14460 | 836.61 | -15194
125296.8 | 4420.5 | -993.87 | 2334 | -288.15 | 1682.1 | -214.41 | 1974.1 | -201.19 | 1863.2 | -192.03 | 1497.6 | -138.16 | 1278.5 | -18153 | 849.06 | -19126
99526.79 | 4511.4 | -798.42 | 2353.3 | -251.77 | 1704.1 | -206.16 | 1988.1 | -189.63 | 1878 | -181.05 | 1510.7 | -136.94 | 1526.6 | -22800 | 882.9 | -24095
79056.94 | 4557.5 | -639.48 | 2368.4 | -226.52 | 1726.2 | -202.53 | 2002.9 | -184.29 | 1892.3 | -176.13 | 1525.4 | -138.61 | 1864 | -28615 | 954.32 | -30340
62797.16 | 4564.3 | -528.14 | 2376.2 | -217.9 | 1740.9 | -208.35 | 2017.9 | -188.47 | 1904 | -179.52 | 1539.6 | -145.72 | 2381.3 | -35877 | 1081 | -38204
49881.56 | 4576.1 | -446.49 | 2395 | -209.76 | 1767 | -211.02 | 2037.9 | -192.48 | 1922.4 | -182.81 | 1556.9 | -151.78 | 3123 | -44924 | 1246.8 | -48026
39622.33 | 4588.5 | -395.85 | 2416.1 | -206.74 | 1794.4 | -215.78 | 2060.4 | -199.7 | 1943.7 | -189.47 | 1576.2 | -159.77 | 4136.3 | -56180 | 1471.1 | -60391
31473.13 | 4603.4 | -365.72 | 2438.5 | -208.25 | 1822.6 | -222.76 | 2084.1 | -209.63 | 1966.4 | -198.68 | 1595.8 | -169.02 | 5557.9 | -70134 | 1762.1 | -75880
25000 | 4627.1 | -347.43 | 2463.4 | -210.55 | 1852.7 | -230.8 | 2110.2 | -220.22 | 1991.3 | -208.31 | 1617.6 | -179.72 | 7647.5 | -87465 | 2183 | -95382
19858.21 | 4655.3 | -337.72 | 2490.3 | -215.08 | 1883.4 | -239.8 | 2138.4 | -233.43 | 2017.7 | -219.82 | 1640.4 | -191.85 | 10574 | -108910 | 2744 | -120040
15773.93 | 4688.7 | -334.4 | 2518.2 | -221.11 | 1915.7 | -251.59 | 2168 | -248.39 | 2045.7 | -233.88 | 1664.7 | -205.33 | 14611 | -135260 | 3770.2 | -151000
12529.68 | 4726.5 | -335.29 | 2548.1 | -228.81 | 1949.1 | -264.81 | 2200 | -265.63 | 2075.6 | -249.86 | 1690.9 | -221.81 | 20179 | -167640 | 5165.9 | -189680
9952.679 | 4767.4 | -338.94 | 2579.5 | -237.94 | 1984.3 | -279.64 | 2234.7 | -285.78 | 2107.6 | -268.14 | 1719.1 | -239.65 | 27805 | -206690 | 7373 | -238360
7905.694 | 4811.2 | -343.94 | 2612.9 | -247.53 | 2022.1 | -297.85 | 2272.2 | -308.41 | 2142.6 | -289.87 | 1750.2 | -261.29 | 37573 | -254600 | 10932 | -299950
6279.716 | 4857.7 | -351.46 | 2648.1 | -258.64 | 2062.9 | -318.91 | 2313.1 | -333.79 | 2181.2 | -314.08 | 1784.9 | -286.01 | 50107 | -313140 | 15585 | -376720
4988.156 | 4908.3 | -358.37 | 2685.5 | -269.2 | 2107.6 | -342.2 | 2358.7 | -362.52 | 2223.4 | -340.87 | 1824.4 | -312.36 | 65465 | -384060 | 24040 | -474040
3962.233 | 4962.4 | -366.72 | 2726.6 | -282.25 | 2156.6 | -367.53 | 2408.8 | -393.95 | 2270.8 | -371.02 | 1868 | -341.35 | 85795 | -471010 | 34920 | -593850
3147.313 | 5017.6 | -371.36 | 2772.5 | -297.06 | 2212 | -395.16 | 2467 | -428.6 | 2324.9 | -403.27 | 1918.2 | -372.64 | 110480 | -575410 | 55732 | -746270
2500 | 5073.6 | -375.91 | 2817 | -305.55 | 2272.8 | -421.98 | 2530.4 | -463.62 | 2385.5 | -437.57 | 1974.1 | -404.98 | 145510 | -703030 | 86003 | -932790
1985.821 | 5130.2 | -377.49 | 2865.8 | -314.56 | 2339.2 | -449.37 | 2604.7 | -500.77 | 2453.8 | -471.05 | 2037.2 | -436.46 | 190670 | -862230 | 131210 | -1169300
1577.393 | 5193.4 | -378.53 | 2918.4 | -321.17 | 2412.9 | -472.78 | 2680.8 | -533.05 | 2525.2 | -503.3 | 2105.7 | -465.95 | 248390 | -1050000 | 198830 | -1460800
1252.968 | 5249.8 | -367.33 | 2970.2 | -324.07 | 2489.8 | -494.72 | 2766.1 | -564.67 | 2605 | -533.85 | 2179.5 | -493.86 | 328890 | -1272800 | 309930 | -1807200
995.2679 | 5302.7 | -358.82 | 3021.6 | -324.37 | 2569.5 | -508.73 | 2854.3 | -589.32 | 2687.5 | -558.79 | 2256.5 | -518.69 | 433920 | -1562400 | 461100 | -2237000
790.5694 | 5348.2 | -348.77 | 3070.2 | -322.34 | 2648.3 | -521.07 | 2943 | -611.93 | 2771.8 | -580.67 | 2333.6 | -539.28 | 577800 | -1911400 | 755080 | -2734500
627.9716 | 5377.8 | -335.67 | 3108.4 | -316.92 | 2722.7 | -527.31 | 3032.1 | -632.21 | 2852.2 | -604.35 | 2410.4 | -562.12 | 781740 | -2299300 | 1130700 | -3276400
498.8156 | 5404.3 | -345.74 | 3144.4 | -321.72 | 2793.2 | -540.85 | 3115.9 | -657.09 | 2929.8 | -627.82 | 2484.8 | -587.24 | 1061000 | -2770600 | 1502800 | -3974900
396.2233 | 5422.7 | -365.76 | 3165.9 | -321.32 | 2859.4 | -555.69 | 3194.8 | -690.95 | 3006.5 | -664.74 | 2549.9 | -611.19 | 1378600 | -3273100 | 2334800 | -4635600
314.7314 | 5428.1 | -393 | 3190.3 | -348.09 | 2920.5 | -587.07 | 3278.8 | -726.82 | 3091.5 | -719.41 | 2622.8 | -658.91 | 1928000 | -3830100 | 3030700 | -5454600
250 | 5440.3 | -522.3 | 3215.8 | -426.74 | 2973.1 | -657.2 | 3339.6 | -787.93 | 3138.7 | -804.83 | 2660.6 | -688.76 | 2366500 | -4232500 | 4523900 | -7239300
198.5821 | 5513.2 | -536.29 | 3273.3 | -428.87 | 3067.3 | -676.15 | 3469.6 | -851.29 | 3268.6 | -849.74 | 2787.7 | -776.85 | 3123100 | -5119600 | 5414900 | -6052200
157.7393 | 5595.7 | -628.16 | 3325.1 | -482.74 | 3149.9 | -737.1 | 3578.7 | -926.03 | 3372.8 | -923.68 | 2878.3 | -852.2 | 4292800 | -5490300 | 6793700 | -6077700
125.2968 | 5698 | -731.8 | 3405.3 | -554.37 | 3233.1 | -794.58 | 3710.9 | -1022 | 3507.5 | -1028.7 | 3009.3 | -942.97 | 5548500 | -5747800 | 8103000 | -5256900
99.52679 | 5780 | -803.56 | 3463.4 | -601.8 | 3358.3 | -870.36 | 3847.4 | -1098.2 | 3633.9 | -1114.5 | 3119.5 | -1032 | 7449000 | -6175100 | 9305200 | -5113900
79.05694 | 5858.3 | -879.16 | 3571.4 | -673.65 | 3477.8 | -963.93 | 3988.2 | -1197.5 | 3792 | -1230.2 | 3246.7 | -1137.2 | 8174100 | -6172700 | 10240000 | -4350200
62.79716 | 5862.1 | -920.74 | 3666.8 | -637.94 | 3545 | -1089.4 | 4238.2 | -1382.4 | 4064.5 | -1363.4 | 3414.9 | -1158.9 | 7986600 | -5152300 | 12657000 | 717000
39.62233 | 6330.9 | -1100.1 | 3881.3 | -898.8 | 3885.5 | -1252 | 4505.4 | -1496.1 | 4305.4 | -1567 | 3802.4 | -1474.9 | 12218000 | -5040500 | 10405000 | -2377800
31.47314 | 6458.2 | -1316.9 | 4003.3 | -905.57 | 4103.3 | -1278.5 | 4774.6 | -1620.9 | 4557.8 | -1677.7 | 3953.3 | -1595.8 | 12533000 | -3618900 | 11696000 | -4102100
25 | 6664.4 | -1370.6 | 4112.7 | -1012.6 | 4259.3 | -1417.7 | 4976.4 | -1742 | 4775.3 | -1859 | 4181.6 | -1773.7 | 12242000 | -3008700 | 12821000 | -1944700
19.85821 | 6867.8 | -1464.5 | 4260.2 | -1076.5 | 4468.7 | -1521.7 | 5202.1 | -1893.8 | 5041.3 | -2016.5 | 4409.2 | -1930.5 | 12615000 | -1893900 | 12387000 | -2315800
15.77393 | 7055.5 | -1547.4 | 4388.4 | -1183.5 | 4689.4 | -1639.1 | 5448.2 | -2094.2 | 5333.4 | -2128 | 4665.5 | -2091 | 12440000 | -2572800 | 12254000 | 759870
12.52968 | 7283 | -1725 | 4569.1 | -1285 | 4887.8 | -1792.2 | 5742.4 | -2195.6 | 5601.1 | -2377 | 4953.1 | -2303.8 | 13065000 | -1472700 | 13021000 | -941640
10 | 7517.9 | -1849.2 | 4742.7 | -1379.1 | 5126.3 | -1927.2 | 6045.3 | -2354.7 | 5919.6 | -2574 | 5248.8 | -2516.8 | 12898000 | -1120500 | 12828000 | -562700

## Plug8
freq | 0 |  | 1 |  | 4 |  | 8 |  | 12 |  | 16 |  | 20 |  | 24
2500000 | 221.25 | -702.83 | 306.43 | -640 | 337.28 | -604.04 | 322.91 | -613.81 | 350.3 | -588.4 | 379.94 | -490.83 | 837.52 | -511.79 | 857.38 | -512.31
1985821 | 372.84 | -938.27 | 974.21 | -341.9 | 952.01 | -259.43 | 956.48 | -268.58 | 945.97 | -218 | 545.61 | -520.85 | 811.04 | -872.34 | 831.4 | -873.68
1577393 | 1094.6 | -749.57 | 1091.8 | -476.77 | 1054 | -370.79 | 1066.7 | -369.89 | 1043 | -309.59 | 680.39 | -509.51 | 781.64 | -1263.7 | 801.78 | -1264.8
1252968 | 1274.2 | -938.69 | 1235.4 | -567.29 | 1173 | -438.52 | 1191 | -422.98 | 1149.9 | -358 | 793.04 | -474.13 | 759.85 | -1711.9 | 780.71 | -1713.1
995267.9 | 1501.2 | -1085.3 | 1388.8 | -611.11 | 1294 | -466.37 | 1312.1 | -432.85 | 1252.2 | -369.43 | 881.79 | -424.69 | 746.69 | -2237.6 | 767.29 | -2239
790569.4 | 1770.6 | -1177.8 | 1544.2 | -612.94 | 1411.4 | -461.78 | 1421.7 | -408.79 | 1345.2 | -353.38 | 949.82 | -369.64 | 741.98 | -2885.8 | 763.12 | -2886.6
627971.6 | 2052.9 | -1204.7 | 1682.1 | -581.32 | 1512.6 | -434.84 | 1507.4 | -363.85 | 1419.5 | -321.25 | 987.59 | -309.18 | 742.46 | -3681.9 | 763.34 | -3683.2
498815.6 | 2326.8 | -1167.9 | 1795.3 | -527 | 1594.7 | -393.44 | 1568.7 | -310.39 | 1475.6 | -280.83 | 1017 | -260.14 | 745.97 | -4669.5 | 766.68 | -4670
396223.3 | 2569.6 | -1078.5 | 1887 | -461.86 | 1658.3 | -346.54 | 1609.2 | -257.73 | 1515.7 | -239.58 | 1039.7 | -220.2 | 755.03 | -5903.7 | 777.4 | -5903.1
314731.3 | 2769.5 | -956.5 | 1954.5 | -395.08 | 1706.5 | -300.32 | 1635 | -212.41 | 1544 | -202.24 | 1056 | -188 | 768.15 | -7447.4 | 790.73 | -7446.8
250000 | 2921.4 | -823.67 | 2002.1 | -333.88 | 1740.9 | -259.8 | 1649.5 | -177.61 | 1562.1 | -171.97 | 1068.6 | -164.16 | 779.26 | -9384.1 | 801.75 | -9374.6
198582.1 | 3027.4 | -692.42 | 2033.5 | -281.88 | 1764.7 | -226.71 | 1657.5 | -152.64 | 1573.6 | -149.14 | 1089 | -79.467 | 790.25 | -11813 | 812.65 | -11807
157739.3 | 3099.9 | -572.23 | 2055.5 | -237.45 | 1783.2 | -199.67 | 1664.1 | -135.19 | 1582.7 | -131.75 | 1096.4 | -79.207 | 812.98 | -14861 | 838.1 | -14857
125296.8 | 3148.1 | -470.49 | 2072.5 | -203.66 | 1799.8 | -180.99 | 1672.1 | -125.69 | 1591.9 | -121.46 | 1104.8 | -81.682 | 825.41 | -18712 | 844.63 | -18697
99526.79 | 3180.2 | -387.04 | 2084.8 | -177.92 | 1814 | -167.82 | 1680.1 | -120.04 | 1600.1 | -114.71 | 1114 | -84.659 | 852.74 | -23572 | 877.83 | -23552
79056.94 | 3197.1 | -323.24 | 2094.2 | -160.42 | 1827.7 | -160.37 | 1689.6 | -118.65 | 1609.2 | -112.39 | 1124.3 | -89.554 | 920.12 | -29684 | 949.27 | -29660
62797.16 | 3205.9 | -282.68 | 2102.4 | -154.28 | 1840.6 | -161.89 | 1699.8 | -123.76 | 1618.8 | -116.64 | 1135 | -97.266 | 1060.8 | -37375 | 1067 | -37352
49881.56 | 3217.3 | -252.46 | 2114 | -149.81 | 1856.9 | -163.33 | 1712.6 | -128.52 | 1630.6 | -120.68 | 1147.5 | -104.21 | 1201.8 | -46953 | 1238 | -46952
39622.33 | 3230.5 | -234.35 | 2127.5 | -150.15 | 1875.2 | -168.16 | 1727.6 | -135.7 | 1643.8 | -126.99 | 1161.4 | -112.5 | 1441 | -59088 | 1408.5 | -59037
31473.13 | 3245.9 | -226.06 | 2142.6 | -154.38 | 1894.9 | -176.07 | 1743.6 | -144.95 | 1658.5 | -135.44 | 1176.1 | -121.6 | 1690.6 | -74278 | 1726 | -74202
25000 | 3265.7 | -221.49 | 2160.4 | -159.27 | 1917.1 | -184.74 | 1762 | -154.62 | 1675.7 | -145.12 | 1192.9 | -130.99 | 2110.3 | -93362 | 2313.9 | -93419
19858.21 | 3287.1 | -221.88 | 2180.2 | -166.22 | 1941.1 | -195.4 | 1781.7 | -165.54 | 1694.5 | -156.15 | 1210.6 | -141.81 | 2726.5 | -117390 | 2691.9 | -117220
15773.93 | 3311.1 | -224.98 | 2201.6 | -174.71 | 1966.7 | -207.46 | 1803.5 | -178.43 | 1714.7 | -167.7 | 1229.9 | -153.85 | 3714.8 | -147660 | 3744.6 | -147470
12529.68 | 3337.9 | -230.62 | 2225 | -184.04 | 1994.8 | -221.2 | 1827.4 | -193.23 | 1737.1 | -180.75 | 1251 | -166.9 | 4952.5 | -185720 | 4954.6 | -185560
9952.679 | 3367.3 | -238.21 | 2250.6 | -193.47 | 2024.7 | -236.44 | 1853.2 | -208.55 | 1761.9 | -196.09 | 1274.2 | -181.11 | 7274.3 | -233500 | 7308.8 | -233090
7905.694 | 3399.4 | -246.87 | 2278.7 | -204.95 | 2058.1 | -252.49 | 1881.9 | -225.67 | 1788.7 | -212.24 | 1299.7 | -196.48 | 10614 | -293550 | 10183 | -293070
6279.716 | 3433.1 | -257.32 | 2309.1 | -216.57 | 2094.1 | -271.42 | 1913.4 | -245.36 | 1818.8 | -230.19 | 1327.7 | -213.1 | 15622 | -368170 | 15039 | -368170
4988.156 | 3455.1 | -266.75 | 2342.7 | -228.87 | 2134.2 | -289.62 | 1948.1 | -264.8 | 1851.9 | -249.18 | 1358.8 | -230.45 | 24173 | -463270 | 23282 | -462400
3962.233 | 3493 | -276.03 | 2378.2 | -240.5 | 2177.7 | -309.99 | 1986.6 | -286.49 | 1888.4 | -269.01 | 1392.6 | -249.16 | 34753 | -581690 | 34828 | -580950
3147.313 | 3535.3 | -286.07 | 2418.4 | -251.34 | 2225.3 | -330.45 | 2029.7 | -309.51 | 1928.5 | -290.07 | 1430.3 | -268.42 | 54039 | -729180 | 52345 | -730830
2500 | 3581.4 | -293 | 2459.1 | -259.58 | 2276.9 | -349.79 | 2075.8 | -331.72 | 1972.1 | -310.48 | 1471 | -286.62 | 84253 | -914770 | 82896 | -915740
1985.821 | 3628.3 | -297.51 | 2503.5 | -265.51 | 2332.8 | -367.86 | 2122.6 | -354.15 | 2021.1 | -330.68 | 1515.3 | -304.61 | 123780 | -1142900 | 128750 | -1140900
1577.393 | 3676.5 | -299.95 | 2547.7 | -269.49 | 2391.8 | -383.59 | 2180.5 | -375.98 | 2070.1 | -349.75 | 1561.8 | -321.84 | 193770 | -1429100 | 197310 | -1423800
1252.968 | 3722 | -295.24 | 2591.3 | -267.58 | 2452.8 | -395.9 | 2235.7 | -392.88 | 2122.4 | -366.94 | 1611.3 | -338.13 | 307190 | -1782100 | 286650 | -1778000
995.2679 | 3763.9 | -287.73 | 2633.1 | -264.12 | 2512.6 | -403.99 | 2293.4 | -412.4 | 2175.2 | -382.59 | 1661.8 | -353.17 | 461200 | -2195500 | 452170 | -2191100
790.5694 | 3799.6 | -279.22 | 2669.5 | -254.03 | 2571.5 | -410.85 | 2352.7 | -431.94 | 2223.4 | -396.13 | 1710.9 | -366.44 | 678330 | -2689400 | 639740 | -2701000
627.9716 | 3828.8 | -278.61 | 2700.1 | -252.97 | 2624.9 | -419.51 | 2405 | -448.98 | 2278.8 | -420.74 | 1760.8 | -383.98 | 1017300 | -3278200 | 922800 | -3280600
498.8156 | 3843 | -278.7 | 2719.9 | -247.16 | 2673.5 | -432.31 | 2455.7 | -478.98 | 2325.4 | -444.09 | 1802.1 | -399.29 | 1492200 | -3919400 | 1534800 | -3818100
396.2233 | 3856.9 | -297.92 | 2737.5 | -257.77 | 2725.3 | -458.21 | 2509.1 | -516 | 2371.7 | -479.29 | 1847 | -424.32 | 2079200 | -4641300 | 2154100 | -4519100
314.7314 | 3883.7 | -340.4 | 2766.4 | -285.87 | 2775.5 | -495.69 | 2560.8 | -557.38 | 2424 | -526.38 | 1895.5 | -459.39 | 3021200 | -5340200 | 2881900 | -5389100
250 | 3837 | -394.35 | 2751.3 | -299.96 | 2786.1 | -523.16 | 2600.6 | -624.57 | 2476.3 | -537.71 | 1988.4 | -496.01 | 3195000 | -5399300 | 3249500 | -6598000
198.5821 | 3939.5 | -453.46 | 2818.2 | -362.38 | 2883.9 | -593.73 | 2701.7 | -697.57 | 2541.2 | -654.49 | 2009.5 | -568.32 | 5533700 | -6627600 | 5138100 | -6325600
157.7393 | 3990 | -525.98 | 2864.3 | -412.27 | 2957.2 | -655.24 | 2786.6 | -779.95 | 2627.5 | -734.26 | 2083.3 | -632.98 | 6746900 | -6445500 | 6843400 | -6467200
125.2968 | 4087.6 | -599.2 | 2899.6 | -451.05 | 3029.8 | -734.64 | 2911.5 | -888.04 | 2714.6 | -825.73 | 2161.2 | -709.29 | 7807900 | -6578100 | 8168800 | -5833500
99.52679 | 4150.7 | -681.93 | 2986.1 | -517.95 | 3145.9 | -809.91 | 3015.7 | -970.93 | 2826.4 | -916.85 | 2260.6 | -783.16 | 10331000 | -5604600 | 9722900 | -5574700
79.05694 | 4269.4 | -755.56 | 3032.2 | -576.79 | 3255.7 | -904.39 | 3160 | -1073.5 | 2957.7 | -1007 | 2377.9 | -869.92 | 11247000 | -4802100 | 10004000 | -5686400
62.79716 | 4279.7 | -735.31 | 3179.2 | -718.71 | 3499.1 | -982.62 | 3182.2 | -1142.3 | 3161.1 | -1071.9 | 2550.8 | -1009.6 | 7563700 | -3141600 | 7585800 | -3405900
39.62233 | 4636.2 | -1070.3 | 3272.3 | -758.6 | 3662.3 | -1220.6 | 3652.5 | -1387.5 | 3435 | -1382.4 | 2753.4 | -1191.4 | 14861000 | -4134800 | 11872000 | -5507100
31.47314 | 4723.5 | -1140.8 | 3407 | -862.5 | 3849.3 | -1251.2 | 3800.5 | -1592.6 | 3584.7 | -1474.9 | 2926.7 | -1238.3 | 14037000 | -2720700 | 14187000 | -2364900
25 | 4905.1 | -1204.9 | 3517.2 | -903.38 | 3993.3 | -1388.6 | 4046.3 | -1726.8 | 3798.3 | -1647.8 | 3074.3 | -1380.7 | 12719000 | -2141300 | 12703000 | -2078400
19.85821 | 5071.5 | -1332.8 | 3643.5 | -987.38 | 4190.9 | -1495.2 | 4274 | -1904.3 | 4013.4 | -1797.7 | 3262.9 | -1514.3 | 12739000 | -2342100 | 12704000 | -2284500
15.77393 | 5260.5 | -1475.3 | 3787 | -1014.4 | 4362.6 | -1661.2 | 4564.3 | -2045.6 | 4276.7 | -1926.3 | 3483.6 | -1609.2 | 12234000 | 281820 | 12736000 | 1469800
12.52968 | 5450 | -1552.6 | 3914 | -1155.4 | 4608.7 | -1800.6 | 4814.3 | -2241.1 | 4518.8 | -2173.9 | 3685.9 | -1806 | 12924000 | -797030 | 12795000 | -1226000
10 | 5655.2 | -1669.4 | 4068.8 | -1252.4 | 4844 | -1951.4 | 5100.2 | -2446.9 | 4791.7 | -2380.3 | 3922 | -1974.2 | 12844000 | -467420 | 12917000 | -880340