## ZData
Time (hours) | Z plug 1 (Ohms) | Z plug 2 (Ohms) | Z plug 3 (Ohms) | Z plug 4 (Ohms) | Z plug 5 (Ohms) | Z plug 6 (Ohms) | Z plug 7 (Ohms) | Z plug 8 (Ohms)
0 | 6660.3 | 5664 | 4477.8 | 5240.3 | 4780.1 | 3138.7 | 4105.9 | 4247.3
1 | 5396.2 | 3563.7 | 3351.5 | 5673.7 | 2939.9 | 2239.4 | 2912 | 2853.6
4 | 4658.5 | 3522.7 | 1945.7 | 5679 | 1306.1 | 946.14 | 1442.4 | 2065.3
8 | 3868.1 | 3868.1 | 3696.2 | 6190.3 | 3345 | 2640.3 | 1930.4 | 3838.5
12 | 7086 | 7086 | 5927.7 | 6868.9 | 7417.9 | 4505.4 | 2196.1 | 5985.3
16 | 9821.8 | 9821.8 | 8390.4 | 8199.5 | 9405.3 | 7402.8 | 2313.4 | 8007.3
20 | 11836 | 11836 | 10190 | 9084 | 10364 | 7977.2 | 2425.4 | 9656.8
24 | 13666 | 13666 | 11738 | 9612.1 | 11580 | 8423.2 | 2609.5 | 10917

## Plug1
Frequency | 0 |  | 1 |  | 4 |  | 8 |  | 12 |  | 16 |  | 20 |  | 24
2500000 | 110.64 | -749.68 | 112.81 | -723.83 | 123.64 | -711.97 | 145.47 | -681.98 | 92.552 | -699.78 | 75.491 | -704.43 | 66.853 | -706.21 | 63.915 | -706.17
1985821 | 200.81 | -1045.9 | 212.81 | -1029.4 | 243.08 | -1013.8 | 294.97 | -971.14 | 183.73 | -1025.6 | 146.52 | -1037 | 128.32 | -1042.3 | 112.62 | -1044.1
1577393 | 972.77 | -1038.1 | 991.17 | -1014.3 | 1025.4 | -966.39 | 1065.9 | -859.92 | 963.87 | -1057.7 | 918.28 | -1112 | 893.88 | -1137.7 | 871.47 | -1152.2
1252968 | 1116.4 | -1371.1 | 1154.3 | -1335.1 | 1208.6 | -1255.7 | 1265.3 | -1090 | 1110.9 | -1400.1 | 1034.5 | -1485.6 | 993.3 | -1525.6 | 958.44 | -1553.4
995267.9 | 1336.6 | -1717 | 1398.1 | -1658.2 | 1473.8 | -1529.5 | 1531 | -1279.1 | 1333.6 | -1758.1 | 1218.9 | -1893.7 | 1155.4 | -1957.7 | 1101.3 | -2003.5
790569.4 | 1659.1 | -2068.5 | 1749 | -1969 | 1838.5 | -1766 | 1862.1 | -1407 | 1659.4 | -2125.7 | 1497.9 | -2345.4 | 1406.4 | -2448.1 | 1330.4 | -2523.4
627971.6 | 2090.1 | -2393.9 | 2207.2 | -2227.4 | 2296.1 | -1917.5 | 2233.7 | -1440.8 | 2107 | -2469.3 | 1904.6 | -2817.2 | 1780.2 | -2984.1 | 1668.9 | -3105.1
498815.6 | 2636.4 | -2647.3 | 2766.6 | -2379.8 | 2803 | -1934.8 | 2594.5 | -1369.2 | 2669.4 | -2734.7 | 2450.2 | -3270.4 | 2300 | -3535.3 | 2162.4 | -3737.7
396223.3 | 3265.3 | -2781.6 | 3373.9 | -2378.6 | 3293.5 | -1800.5 | 2901.8 | -1208.8 | 3318.8 | -2878.9 | 3145.1 | -3655.9 | 2992.8 | -4059.4 | 2839 | -4376
314731.3 | 3924.7 | -2768.6 | 3953.5 | -2212 | 3693.8 | -1541.9 | 3126.1 | -997.05 | 3998.3 | -2864.3 | 3960.9 | -3917.8 | 3850.3 | -4494 | 3716.9 | -4961.4
250000 | 4545.8 | -2613.3 | 4427.7 | -1914.1 | 3957.5 | -1224.1 | 3259.1 | -780.12 | 4631.6 | -2700.6 | 4837.4 | -4014.6 | 4829 | -4779.3 | 4777.6 | -5416.7
198582.1 | 5077 | -2331.5 | 4753.2 | -1550.7 | 4086.7 | -917.95 | 3318.4 | -590.44 | 5159.2 | -2425 | 5703.5 | -3934.4 | 5873.3 | -4871.8 | 5959.1 | -5680.8
157739.3 | 5486 | -1982.4 | 4936.7 | -1188.2 | 4124.3 | -666.36 | 3333.7 | -441.9 | 5563.7 | -2094.9 | 6499 | -3703 | 6902.8 | -4768 | 7189.4 | -5709.8
125296.8 | 5770.5 | -1617.8 | 5013.2 | -880.22 | 4115.6 | -485.32 | 3330.5 | -337.27 | 5854.8 | -1765.6 | 7184.4 | -3370.1 | 7857.5 | -4504.5 | 8379.9 | -5529.3
99526.79 | 5947.4 | -1272.7 | 5027.8 | -639.7 | 4092.3 | -362.16 | 3322.8 | -265.01 | 6059.2 | -1461.4 | 7750.5 | -2973.5 | 8696.4 | -4113.8 | 9469.4 | -5157.8
79056.94 | 6032.3 | -977.14 | 5006.6 | -468.53 | 4064 | -283.55 | 3312.6 | -219.09 | 6190.8 | -1200.5 | 8186.1 | -2558.3 | 9386.4 | -3641 | 10402 | -4650.3
62797.16 | 6055.4 | -754.75 | 4976.2 | -363.08 | 4045.2 | -244 | 3310.9 | -197.06 | 6272.7 | -994.37 | 8495 | -2174.8 | 9911.2 | -3153.6 | 11135 | -4083.3
49881.56 | 6051.9 | -589.12 | 4949.4 | -293.13 | 4036 | -219.76 | 3311.8 | -181.97 | 6331 | -827.9 | 8722.8 | -1826.4 | 10306 | -2682.1 | 11696 | -3505.4
39622.33 | 6040.1 | -480.49 | 4934 | -253.26 | 4035.5 | -211.79 | 3319.2 | -177.23 | 6376.4 | -701.77 | 8883.8 | -1528.7 | 10595 | -2261.7 | 12116 | -2969.5
31473.13 | 6030.4 | -413.33 | 4928.4 | -232.63 | 4042.7 | -212.15 | 3330.1 | -179.15 | 6410.4 | -606.39 | 8999.1 | -1288.8 | 10802 | -1901.9 | 12415 | -2496.4
25000 | 6032.6 | -372.55 | 4933.3 | -220.72 | 4058.1 | -216.77 | 3346 | -183.09 | 6444.6 | -533.18 | 9093 | -1090 | 10958 | -1594.9 | 12640 | -2090.2
19858.21 | 6045.5 | -350.3 | 4944.8 | -217.03 | 4077.4 | -225.95 | 3364.3 | -190.95 | 6478 | -477.95 | 9163.3 | -928.79 | 11073 | -1343.9 | 12800 | -1748.7
15773.93 | 6066 | -340.09 | 4962.3 | -218.16 | 4101.4 | -237.41 | 3385.5 | -200.66 | 6510.4 | -439.13 | 9222.8 | -803.27 | 11161 | -1139.1 | 12925 | -1469
12529.68 | 6095.1 | -338.64 | 4983.6 | -223.88 | 4128.5 | -251.9 | 3409.5 | -213.47 | 6545.1 | -412.83 | 9277.4 | -705.14 | 11238 | -977.41 | 13022 | -1242.5
9952.679 | 6128.9 | -342.39 | 5009.1 | -231.41 | 4159.5 | -269.73 | 3436 | -228.65 | 6580.8 | -396.8 | 9328 | -630.78 | 11303 | -847.51 | 13106 | -1066.2
7905.694 | 6168.1 | -349.94 | 5038.1 | -241.03 | 4193.4 | -289.27 | 3464.9 | -246.39 | 6619.8 | -387.36 | 9378.6 | -570.7 | 11365 | -745.23 | 13178 | -918.64
6279.716 | 6212.1 | -361.15 | 5069.7 | -252.58 | 4230.4 | -312.53 | 3495.9 | -267.37 | 6662.4 | -385.62 | 9429.8 | -530.08 | 11422 | -668.71 | 13245 | -804.98
4988.156 | 6260.6 | -373.44 | 5102.7 | -263.29 | 4272.4 | -336.12 | 3530.5 | -287.62 | 6709.3 | -387.76 | 9482.8 | -495.3 | 11485 | -602.76 | 13313 | -704.94
3962.233 | 6314.5 | -386.22 | 5143.5 | -276.99 | 4316.5 | -364.17 | 3568.4 | -315.35 | 6759.3 | -393.32 | 9540.6 | -466.84 | 11548 | -550.61 | 13382 | -624.01
3147.313 | 6365.9 | -402.21 | 5184.3 | -288.76 | 4366 | -392.32 | 3609.8 | -343.65 | 6813.5 | -402.98 | 9589.7 | -440.83 | 11607 | -498.24 | 13447 | -549.1
2500 | 6429.6 | -409.48 | 5227.4 | -300.73 | 4420.5 | -427.17 | 3655.3 | -375.7 | 6867.3 | -409.07 | 9654.9 | -415.15 | 11670 | -452.41 | 13514 | -480.46
1985.821 | 6490.1 | -419.63 | 5269.9 | -310.61 | 4474.5 | -457.75 | 3702.2 | -408.69 | 6927.4 | -407.55 | 9712.4 | -390.4 | 11735 | -412.17 | 13572 | -414.94
1577.393 | 6549.4 | -426.86 | 5315.8 | -326.16 | 4535.9 | -498.08 | 3755.1 | -449.47 | 6978.5 | -410.59 | 9772.9 | -374.97 | 11785 | -357.95 | 13610 | -321.66
1252.968 | 6610.3 | -441.59 | 5356.4 | -331.54 | 4599.2 | -533.27 | 3808.4 | -480.49 | 7044.2 | -399.49 | 9807.9 | -316.2 | 11826 | -293.63 | 13652 | -236.52
995.2679 | 6660.3 | -445.82 | 5396.2 | -346.14 | 4658.5 | -573.51 | 3868.1 | -537.45 | 7086 | -437.53 | 9821.8 | -273.36 | 11836 | -235.74 | 13666 | -168.33
790.5694 | 6704.7 | -459.15 | 5419.9 | -351.83 | 4720.1 | -620.34 | 3912.3 | -580.46 | 7087.7 | -417.21 | 9846.2 | -268.72 | 11814 | -175.17 | 13588 | -32.465
627.9716 | 6733.5 | -486.98 | 5444.8 | -386.42 | 4786.9 | -697.74 | 3969.9 | -650.98 | 7133 | -479.35 | 9768.6 | -216.79 | 11768 | -143.63 | 13579 | -58.265
498.8156 | 6764.5 | -546.99 | 5447 | -424.49 | 4858 | -792.46 | 4027.1 | -741.42 | 7086.8 | -492.02 | 9769 | -297.1 | 11743 | -182.8 | 13380 | -8.7094
396.2233 | 6766.3 | -607.55 | 5434.6 | -475.37 | 4915 | -905.71 | 4089.7 | -862.63 | 7075.6 | -586.38 | 9725.3 | -383.12 | 11658 | -295.87 | 13403 | -174.41
314.7314 | 6779 | -723.57 | 5491.7 | -620.45 | 4951.7 | -1021.6 | 4152.6 | -995.15 | 7173.6 | -808.22 | 9744.6 | -565.53 | 11434 | -349.8 | 13263 | -306.57
250 | 6888.6 | -1106.4 | 5597.1 | -916.73 | 5203.4 | -1127.5 | 4115.6 | -998.71 | 7356 | -1437.2 | 9878.3 | -1479.2 | 11696 | -983.52 | 12817 | -931.51
198.5821 | 6902.8 | -1073.3 | 5605.9 | -925.36 | 5187.9 | -1418.2 | 4389.1 | -1387.5 | 7214.6 | -1208.6 | 9648.4 | -939.52 | 11476 | -890.7 | 13119 | -806.8
157.7393 | 7067.4 | -1308 | 5656.7 | -1089 | 5346.7 | -1671.2 | 4501 | -1626.3 | 7410.2 | -1517.5 | 9673.9 | -1242.2 | 11466 | -1150.9 | 13136 | -1116
125.2968 | 7089 | -1542.7 | 5907.6 | -1369.4 | 5501.3 | -1870.3 | 4754.5 | -1877.2 | 7383.3 | -1705.3 | 10107 | -1622.6 | 11482 | -1548.5 | 13203 | -1284.5
99.52679 | 7342.2 | -1778 | 5974.5 | -1551.1 | 5756.8 | -2209.1 | 4967.5 | -2182.2 | 7772.1 | -2118.5 | 10064 | -1888.8 | 11859 | -1873.1 | 13374 | -1791.7
79.05694 | 7645.5 | -2170 | 6264.8 | -1832.4 | 6028.9 | -2609 | 5169.8 | -2565.5 | 8091.6 | -2549.5 | 10110 | -2231.9 | 11906 | -2265 | 13754 | -2362.2
62.79716 | 8294.4 | -2021.8 | 6565.2 | -1687.6 | 6252.9 | -3323.9 | 5990.3 | -2738.6 | 8835.2 | -2302.2 | 11723 | -2447.3 | 12282 | -3681.6 | 13796 | -3795.9
39.62233 | 8694.8 | -3261.8 | 6937.1 | -2858 | 7169.4 | -3486.2 | 6244.7 | -3957.9 | 8813.2 | -3955.1 | 11132 | -3878.7 | 13131 | -3098.4 | 14164 | -3657.9
31.47314 | 8998.9 | -3233.2 | 7226.6 | -3007.1 | 7746.2 | -4177.9 | 6886.7 | -4007.4 | 9649.5 | -4327.2 | 11951 | -3867.5 | 13349 | -3986.6 | 15371 | -4043.3
25 | 9357.9 | -3863.8 | 7712 | -3380.5 | 8145.6 | -4679.1 | 7248.5 | -4694.5 | 10039 | -4708.6 | 12230 | -4555.2 | 14097 | -4599.4 | 15573 | -4563.1
19.85821 | 9841.3 | -4276.1 | 8187 | -3689.7 | 8676.7 | -5331.5 | 7889.2 | -5176.3 | 10573 | -5458.2 | 12860 | -5075.6 | 14598 | -5141.7 | 16104 | -5035
15.77393 | 10331 | -5106.7 | 8596.9 | -4114.6 | 9188.4 | -6136.9 | 8332.2 | -6110.9 | 11344 | -6192.7 | 13626 | -5748.9 | 14969 | -6357.8 | 16501 | -6440.7
12.52968 | 11082 | -5335.9 | 9190.4 | -4688.5 | 10126 | -6614.7 | 9279.3 | -6638.5 | 12072 | -6733 | 14098 | -6584.2 | 15987 | -6777.6 | 17527 | -6680.1
10 | 11747 | -5931.9 | 9800.5 | -5164.2 | 10961 | -7303.9 | 10078 | -7415.3 | 12898 | -7529.1 | 14955 | -7276.1 | 16809 | -7527.4 | 18339 | -7404.1

## Plug2
Frequency | 0 |  | 1 |  | 4 |  | 8 |  | 12 |  | 16 |  | 20 |  | 24
2500000 | 142.51 | -753.9 | 199.24 | -693.73 | 186.31 | -693.93 | 145.47 | -681.98 | 92.552 | -699.78 | 75.491 | -704.43 | 66.853 | -706.21 | 63.915 | -706.17
1985821 | 263.43 | -1049.4 | 376.32 | -944.91 | 364.79 | -955.75 | 294.97 | -971.14 | 183.73 | -1025.6 | 146.52 | -1037 | 128.32 | -1042.3 | 112.62 | -1044.1
1577393 | 1059.4 | -972.18 | 1113.9 | -723.01 | 1114.7 | -748.38 | 1065.9 | -859.92 | 963.87 | -1057.7 | 918.28 | -1112 | 893.88 | -1137.7 | 871.47 | -1152.2
1252968 | 1235.2 | -1265.6 | 1305.2 | -892.06 | 1310.4 | -926.98 | 1265.3 | -1090 | 1110.9 | -1400.1 | 1034.5 | -1485.6 | 993.3 | -1525.6 | 958.44 | -1553.4
995267.9 | 1484.9 | -1544.4 | 1533.5 | -1009.6 | 1548 | -1053.8 | 1531 | -1279.1 | 1333.6 | -1758.1 | 1218.9 | -1893.7 | 1155.4 | -1957.7 | 1101.3 | -2003.5
790569.4 | 1822.2 | -1793.6 | 1788.9 | -1067 | 1818.9 | -1119 | 1862.1 | -1407 | 1659.4 | -2125.7 | 1497.9 | -2345.4 | 1406.4 | -2448.1 | 1330.4 | -2523.4
627971.6 | 2232.3 | -1980.7 | 2042 | -1064.1 | 2093.1 | -1115 | 2233.7 | -1440.8 | 2107 | -2469.3 | 1904.6 | -2817.2 | 1780.2 | -2984.1 | 1668.9 | -3105.1
498815.6 | 2697.7 | -2077.8 | 2274.9 | -1007.3 | 2343.9 | -1048.8 | 2594.5 | -1369.2 | 2669.4 | -2734.7 | 2450.2 | -3270.4 | 2300 | -3535.3 | 2162.4 | -3737.7
396223.3 | 3175.4 | -2069.2 | 2471.6 | -913.85 | 2554.7 | -939.41 | 2901.8 | -1208.8 | 3318.8 | -2878.9 | 3145.1 | -3655.9 | 2992.8 | -4059.4 | 2839 | -4376
314731.3 | 3625.3 | -1963.8 | 2628.9 | -802.58 | 2718.7 | -807.61 | 3126.1 | -997.05 | 3998.3 | -2864.3 | 3960.9 | -3917.8 | 3850.3 | -4494 | 3716.9 | -4961.4
250000 | 4012 | -1786.3 | 2746 | -689.2 | 2834.9 | -672.62 | 3259.1 | -780.12 | 4631.6 | -2700.6 | 4837.4 | -4014.6 | 4829 | -4779.3 | 4777.6 | -5416.7
198582.1 | 4321.2 | -1566.9 | 2830.4 | -582.02 | 2909.7 | -546.51 | 3318.4 | -590.44 | 5159.2 | -2425 | 5703.5 | -3934.4 | 5873.3 | -4871.8 | 5959.1 | -5680.8
157739.3 | 4553.7 | -1330.9 | 2889.5 | -484.11 | 2953.9 | -434.37 | 3333.7 | -441.9 | 5563.7 | -2094.9 | 6499 | -3703 | 6902.8 | -4768 | 7189.4 | -5709.8
125296.8 | 4720.8 | -1104.3 | 2931 | -401.7 | 2977.8 | -344.09 | 3330.5 | -337.27 | 5854.8 | -1765.6 | 7184.4 | -3370.1 | 7857.5 | -4504.5 | 8379.9 | -5529.3
99526.79 | 4834.1 | -896.25 | 2958.9 | -333.25 | 2987.7 | -273.69 | 3322.8 | -265.01 | 6059.2 | -1461.4 | 7750.5 | -2973.5 | 8696.4 | -4113.8 | 9469.4 | -5157.8
79056.94 | 4897.9 | -719.52 | 2974.5 | -281.3 | 2987.3 | -224.83 | 3312.6 | -219.09 | 6190.8 | -1200.5 | 8186.1 | -2558.3 | 9386.4 | -3641 | 10402 | -4650.3
62797.16 | 4922.3 | -585.57 | 2983.9 | -248.93 | 2986.9 | -198.66 | 3310.9 | -197.06 | 6272.7 | -994.37 | 8495 | -2174.8 | 9911.2 | -3153.6 | 11135 | -4083.3
49881.56 | 4935.3 | -484.47 | 2995 | -226.22 | 2988.9 | -182.14 | 3311.8 | -181.97 | 6331 | -827.9 | 8722.8 | -1826.4 | 10306 | -2682.1 | 11696 | -3505.4
39622.33 | 4942.5 | -416.76 | 3007.5 | -214.77 | 2996 | -177.35 | 3319.2 | -177.23 | 6376.4 | -701.77 | 8883.8 | -1528.7 | 10595 | -2261.7 | 12116 | -2969.5
31473.13 | 4950.3 | -377.77 | 3022.7 | -211.49 | 3006.7 | -179.5 | 3330.1 | -179.15 | 6410.4 | -606.39 | 8999.1 | -1288.8 | 10802 | -1901.9 | 12415 | -2496.4
25000 | 4966.5 | -354.75 | 3042.4 | -211.9 | 3023 | -184.47 | 3346 | -183.09 | 6444.6 | -533.18 | 9093 | -1090 | 10958 | -1594.9 | 12640 | -2090.2
19858.21 | 4988.5 | -344.8 | 3064.7 | -216.34 | 3042.6 | -192.63 | 3364.3 | -190.95 | 6478 | -477.95 | 9163.3 | -928.79 | 11073 | -1343.9 | 12800 | -1748.7
15773.93 | 5017.3 | -343.59 | 3089.5 | -222.87 | 3065.1 | -202.26 | 3385.5 | -200.66 | 6510.4 | -439.13 | 9222.8 | -803.27 | 11161 | -1139.1 | 12925 | -1469
12529.68 | 5052.2 | -348.34 | 3117.6 | -232.09 | 3090.9 | -213.84 | 3409.5 | -213.47 | 6545.1 | -412.83 | 9277.4 | -705.14 | 11238 | -977.41 | 13022 | -1242.5
9952.679 | 5092.6 | -356.69 | 3147.7 | -242.85 | 3118.7 | -227.15 | 3436 | -228.65 | 6580.8 | -396.8 | 9328 | -630.78 | 11303 | -847.51 | 13106 | -1066.2
7905.694 | 5136 | -367.16 | 3180.3 | -254.52 | 3148.8 | -240.83 | 3464.9 | -246.39 | 6619.8 | -387.36 | 9378.6 | -570.7 | 11365 | -745.23 | 13178 | -918.64
6279.716 | 5183.9 | -380.79 | 3214.7 | -267.91 | 3181.8 | -257.51 | 3495.9 | -267.37 | 6662.4 | -385.62 | 9429.8 | -530.08 | 11422 | -668.71 | 13245 | -804.98
4988.156 | 5235.8 | -395.45 | 3251.9 | -281.39 | 3217.3 | -274.67 | 3530.5 | -287.62 | 6709.3 | -387.76 | 9482.8 | -495.3 | 11485 | -602.76 | 13313 | -704.94
3962.233 | 5292.6 | -408.86 | 3291.7 | -298.04 | 3255.3 | -293 | 3568.4 | -315.35 | 6759.3 | -393.32 | 9540.6 | -466.84 | 11548 | -550.61 | 13382 | -624.01
3147.313 | 5352.9 | -424.6 | 3334.2 | -315.25 | 3295.9 | -313.71 | 3609.8 | -343.65 | 6813.5 | -402.98 | 9589.7 | -440.83 | 11607 | -498.24 | 13447 | -549.1
2500 | 5413.9 | -435.94 | 3378.1 | -332.76 | 3338.3 | -333.2 | 3655.3 | -375.7 | 6867.3 | -409.07 | 9654.9 | -415.15 | 11670 | -452.41 | 13514 | -480.46
1985.821 | 5476.8 | -450.88 | 3424.1 | -349.05 | 3383.5 | -356.06 | 3702.2 | -408.69 | 6927.4 | -407.55 | 9712.4 | -390.4 | 11735 | -412.17 | 13572 | -414.94
1577.393 | 5540.6 | -457.7 | 3472 | -367.14 | 3431.4 | -379.7 | 3755.1 | -449.47 | 6978.5 | -410.59 | 9772.9 | -374.97 | 11785 | -357.95 | 13610 | -321.66
1252.968 | 5606.2 | -470.34 | 3519.9 | -385.09 | 3477.3 | -403.77 | 3808.4 | -480.49 | 7044.2 | -399.49 | 9807.9 | -316.2 | 11826 | -293.63 | 13652 | -236.52
995.2679 | 5664 | -480.41 | 3563.7 | -405.93 | 3522.7 | -429.36 | 3868.1 | -537.45 | 7086 | -437.53 | 9821.8 | -273.36 | 11836 | -235.74 | 13666 | -168.33
790.5694 | 5703.3 | -479.19 | 3610.3 | -437.79 | 3570.3 | -472.67 | 3912.3 | -580.46 | 7087.7 | -417.21 | 9846.2 | -268.72 | 11814 | -175.17 | 13588 | -32.465
627.9716 | 5745.5 | -506.56 | 3645.6 | -474.84 | 3605.5 | -512.34 | 3969.9 | -650.98 | 7133 | -479.35 | 9768.6 | -216.79 | 11768 | -143.63 | 13579 | -58.265
498.8156 | 5764.8 | -540.42 | 3685.1 | -535.03 | 3651.9 | -585.98 | 4027.1 | -741.42 | 7086.8 | -492.02 | 9769 | -297.1 | 11743 | -182.8 | 13380 | -8.7094
396.2233 | 5814.7 | -632.03 | 3697.2 | -583.83 | 3673.5 | -645.74 | 4089.7 | -862.63 | 7075.6 | -586.38 | 9725.3 | -383.12 | 11658 | -295.87 | 13403 | -174.41
314.7314 | 5823.3 | -711.8 | 3750.3 | -697.75 | 3716.1 | -751.65 | 4152.6 | -995.15 | 7173.6 | -808.22 | 9744.6 | -565.53 | 11434 | -349.8 | 13263 | -306.57
250 | 6036.2 | -831.52 | 3895.3 | -843.53 | 3826.3 | -1018.6 | 4115.6 | -998.71 | 7356 | -1437.2 | 9878.3 | -1479.2 | 11696 | -983.52 | 12817 | -931.51
198.5821 | 5968.5 | -1044 | 3867.8 | -975.45 | 3866.1 | -1082 | 4389.1 | -1387.5 | 7214.6 | -1208.6 | 9648.4 | -939.52 | 11476 | -890.7 | 13119 | -806.8
157.7393 | 6031 | -1197.5 | 3981.8 | -1158.3 | 3996.3 | -1287.5 | 4501 | -1626.3 | 7410.2 | -1517.5 | 9673.9 | -1242.2 | 11466 | -1150.9 | 13136 | -1116
125.2968 | 6268.5 | -1455.8 | 4075.9 | -1373.4 | 4134.2 | -1497 | 4754.5 | -1877.2 | 7383.3 | -1705.3 | 10107 | -1622.6 | 11482 | -1548.5 | 13203 | -1284.5
99.52679 | 6359.5 | -1678.6 | 4256.1 | -1592.9 | 4297.5 | -1760.8 | 4967.5 | -2182.2 | 7772.1 | -2118.5 | 10064 | -1888.8 | 11859 | -1873.1 | 13374 | -1791.7
79.05694 | 6596.7 | -1888.5 | 4469.8 | -1817.8 | 4538.2 | -2049.3 | 5169.8 | -2565.5 | 8091.6 | -2549.5 | 10110 | -2231.9 | 11906 | -2265 | 13754 | -2362.2
62.79716 | 6396.4 | -2090.4 | 4906.6 | -1986.3 | 4727.8 | -2647.2 | 5990.3 | -2738.6 | 8835.2 | -2302.2 | 11723 | -2447.3 | 12282 | -3681.6 | 13796 | -3795.9
39.62233 | 7506.5 | -2724.7 | 5301.9 | -2843 | 5322.5 | -2979.6 | 6244.7 | -3957.9 | 8813.2 | -3955.1 | 11132 | -3878.7 | 13131 | -3098.4 | 14164 | -3657.9
31.47314 | 7819.1 | -3294.8 | 5535.7 | -3075.5 | 5663.1 | -3491.1 | 6886.7 | -4007.4 | 9649.5 | -4327.2 | 11951 | -3867.5 | 13349 | -3986.6 | 15371 | -4043.3
25 | 8113.1 | -3732.3 | 5948 | -3588.4 | 6146.1 | -4042.9 | 7248.5 | -4694.5 | 10039 | -4708.6 | 12230 | -4555.2 | 14097 | -4599.4 | 15573 | -4563.1
19.85821 | 8546.9 | -4292.2 | 6402.1 | -4018.4 | 6624.7 | -4543.6 | 7889.2 | -5176.3 | 10573 | -5458.2 | 12860 | -5075.6 | 14598 | -5141.7 | 16104 | -5035
15.77393 | 9223.5 | -4625.3 | 7008.8 | -4420.3 | 7064.4 | -5254.4 | 8332.2 | -6110.9 | 11344 | -6192.7 | 13626 | -5748.9 | 14969 | -6357.8 | 16501 | -6440.7
12.52968 | 9696.2 | -5351.3 | 7445.3 | -5187.4 | 7816.7 | -5888.5 | 9279.3 | -6638.5 | 12072 | -6733 | 14098 | -6584.2 | 15987 | -6777.6 | 17527 | -6680.1
10 | 10343 | -6027 | 8066.1 | -5804.3 | 8521 | -6592.9 | 10078 | -7415.3 | 12898 | -7529.1 | 14955 | -7276.1 | 16809 | -7527.4 | 18339 | -7404.1

## Plug3
Frequency | 0 |  | 1 |  | 4 |  | 8 |  | 12 |  | 16 |  | 20 |  | 24
2500000 | 282.56 | -1015.3 | 374.3 | -940.97 | 511.08 | -650.87 | 300.12 | -961.92 | 183.95 | -1020.6 | 133.96 | -1036.6 | 110.32 | -1041.9 | 105.7 | -1050.3
1985821 | 1233.4 | -709.07 | 1248.8 | -522.06 | 681.58 | -686.05 | 1235.6 | -631.85 | 1181 | -842.08 | 1137.7 | -924.42 | 1117.5 | -959.68 | 1099.9 | -985.55
1577393 | 1319.1 | -970.24 | 1345.3 | -725.5 | 834.15 | -689.18 | 1345.1 | -875.94 | 1253.9 | -1166.8 | 1182.7 | -1281.1 | 1146.7 | -1328.2 | 1115.8 | -1359.8
1252968 | 1503.6 | -1208.7 | 1519.2 | -878.68 | 1179.2 | -238.4 | 1539.6 | -1081.6 | 1421.9 | -1499 | 1312.9 | -1666.4 | 1256.5 | -1735.8 | 1210.3 | -1785.6
995267.9 | 1763.3 | -1403.1 | 1734 | -970.68 | 1250.1 | -252.99 | 1800.6 | -1228.4 | 1689.3 | -1824.1 | 1540.6 | -2077.5 | 1458 | -2182.9 | 1389.4 | -2259.5
790569.4 | 2094.1 | -1536.8 | 1973.7 | -998.51 | 1314.4 | -244.26 | 2115.3 | -1304.7 | 2072.9 | -2128.3 | 1890.5 | -2516.4 | 1778.5 | -2680.4 | 1685.4 | -2798.7
627971.6 | 2440.6 | -1602.8 | 2203.4 | -968.41 | 1366.3 | -223.39 | 2445.9 | -1288.7 | 2569.3 | -2360 | 2387 | -2938.8 | 2248.3 | -3195.6 | 2119.8 | -3382.1
498815.6 | 2810.1 | -1565.8 | 2406.6 | -888.67 | 1405 | -197.07 | 2748.4 | -1186.6 | 3142.3 | -2475.5 | 3025.1 | -3295.6 | 2881.7 | -3684.3 | 2741.7 | -3979.4
396223.3 | 3143.6 | -1454.1 | 2570.2 | -781.63 | 1433.8 | -170.16 | 2994.4 | -1021.8 | 3745.9 | -2442.7 | 3792.2 | -3525.9 | 3687.9 | -4084.3 | 3558.2 | -4524.9
314731.3 | 3420.6 | -1291.3 | 2693.7 | -663.88 | 1454.1 | -145.72 | 3168.2 | -824.9 | 4307.2 | -2263 | 4625.9 | -3577.9 | 4628.2 | -4324.7 | 4566.1 | -4937.5
250000 | 3633 | -1104.6 | 2779.8 | -550.65 | 1468.1 | -126.06 | 3268 | -630.55 | 4765.9 | -1974.7 | 5440.8 | -3439.5 | 5625.2 | -4355.5 | 5701.5 | -5142.1
198582.1 | 3783.7 | -913.65 | 2835.8 | -447.98 | 1477.8 | -110.8 | 3307.2 | -461.15 | 5091.8 | -1632.9 | 6154.5 | -3134.5 | 6578.9 | -4168.6 | 6872.3 | -5086
157739.3 | 3882.2 | -737.6 | 2870.5 | -357.56 | 1486.2 | -98.763 | 3307.8 | -326.43 | 5294 | -1290.8 | 6723 | -2726.1 | 7418 | -3803.4 | 7961.7 | -4785.5
125296.8 | 3942.7 | -585.42 | 2891.3 | -283.88 | 1493 | -91.5 | 3290.9 | -232.17 | 5400.8 | -991.88 | 7136.6 | -2288.6 | 8095.6 | -3339.1 | 8891.5 | -4311.8
99526.79 | 3974 | -457.04 | 2900.8 | -224.48 | 1499.4 | -86.858 | 3268.1 | -168.53 | 5445 | -748.47 | 7417.7 | -1864.5 | 8606.8 | -2834 | 9629.2 | -3732.8
79056.94 | 3980.6 | -357.26 | 2900.7 | -181.48 | 1506.6 | -86.27 | 3244.6 | -132.13 | 5447.2 | -566.11 | 7584.9 | -1492 | 8959.7 | -2344.9 | 10161 | -3132.1
62797.16 | 3974.5 | -291.76 | 2900.7 | -158.08 | 1514.2 | -90.548 | 3231 | -119.98 | 5432.5 | -447.41 | 7674.5 | -1201.5 | 9181.9 | -1926.4 | 10508 | -2588.3
49881.56 | 3968.1 | -246.66 | 2899.7 | -142.75 | 1523 | -95.118 | 3221.9 | -115.84 | 5417.7 | -363.3 | 7723.8 | -969.39 | 9326.6 | -1576.2 | 10735 | -2115.2
39622.33 | 3965.7 | -222.88 | 2902.4 | -137.93 | 1533 | -101.97 | 3221.3 | -119.36 | 5409.5 | -310.86 | 7756 | -797.64 | 9422.2 | -1293.1 | 10886 | -1730.6
31473.13 | 3967.6 | -213.94 | 2907.7 | -140.49 | 1544.1 | -110.48 | 3226.2 | -128.82 | 5407.4 | -281.03 | 7777.3 | -673.08 | 9483.6 | -1075.6 | 10981 | -1428.3
25000 | 3978.2 | -212.54 | 2918.5 | -146.35 | 1557.6 | -119.94 | 3237.4 | -139.74 | 5414.1 | -261.96 | 7800.9 | -577.63 | 9535.2 | -902.94 | 11052 | -1183.6
19858.21 | 3993.4 | -217.09 | 2932.7 | -155.49 | 1572.2 | -130.76 | 3252.1 | -153.03 | 5425.9 | -253.67 | 7823.7 | -508.85 | 9577 | -771.6 | 11109 | -998.13
15773.93 | 4013.3 | -225.71 | 2949.8 | -166.54 | 1588.3 | -143.06 | 3269.9 | -167.58 | 5443.1 | -252.54 | 7849.4 | -460.87 | 9615.3 | -672.91 | 11154 | -852.13
12529.68 | 4037.9 | -236.74 | 2970.1 | -179.61 | 1605.7 | -157.36 | 3290.9 | -183.66 | 5464.7 | -257.15 | 7878 | -428.36 | 9653.1 | -600.15 | 11198 | -743.42
9952.679 | 4065.3 | -249.57 | 2992.8 | -194.45 | 1624.7 | -172.78 | 3314.8 | -201.86 | 5490.3 | -267.18 | 7909.7 | -408.71 | 9690.7 | -546.36 | 11241 | -662.58
7905.694 | 4097.3 | -264.62 | 3017.9 | -211.02 | 1645.3 | -190.2 | 3340.5 | -221.07 | 5519.1 | -280.71 | 7943.7 | -398.37 | 9729.9 | -509.4 | 11283 | -600.67
6279.716 | 4130.9 | -281.52 | 3045.6 | -229.33 | 1667.6 | -211.62 | 3369.6 | -243.44 | 5552.4 | -299.42 | 7982.2 | -396.49 | 9771.9 | -487.82 | 11328 | -560.35
4988.156 | 4170.2 | -292.69 | 3075.8 | -248.87 | 1692.1 | -234.87 | 3401.4 | -268.93 | 5588.3 | -319.24 | 8023.6 | -401.7 | 9820 | -475.94 | 11376 | -527.92
3962.233 | 4208.6 | -316.75 | 3108 | -270.94 | 1718.5 | -262.08 | 3435.4 | -292.49 | 5627.6 | -341.08 | 8071.5 | -411.46 | 9871.6 | -469.7 | 11429 | -509.87
3147.313 | 4251.2 | -336.37 | 3143.9 | -295.14 | 1747.7 | -294.72 | 3472.6 | -320.17 | 5675.1 | -369.79 | 8114 | -424.77 | 9923.3 | -469.96 | 11482 | -499.19
2500 | 4296.1 | -358.01 | 3181.2 | -320.95 | 1780.2 | -331.72 | 3512.3 | -351.33 | 5721.6 | -399.06 | 8174.8 | -441.76 | 9979.2 | -473.57 | 11541 | -491.31
1985.821 | 4341.7 | -380.22 | 3221.5 | -350.24 | 1815.1 | -375.94 | 3555.3 | -386.48 | 5768.7 | -429.37 | 8226.8 | -457.44 | 10033 | -476.69 | 11589 | -481.65
1577.393 | 4390 | -405.33 | 3263.2 | -384.82 | 1854.8 | -423.88 | 3600.3 | -424.7 | 5824.6 | -468.37 | 8284.3 | -478.72 | 10089 | -486.72 | 11656 | -482.03
1252.968 | 4436.8 | -427.55 | 3307.8 | -420.16 | 1898 | -483.32 | 3646.7 | -469.31 | 5874.9 | -501.48 | 8339.1 | -504.51 | 10145 | -498 | 11702 | -480.38
995.2679 | 4477.8 | -454.49 | 3351.5 | -462.74 | 1945.7 | -549.53 | 3696.2 | -524.67 | 5927.7 | -549.87 | 8390.4 | -531.91 | 10190 | -517.65 | 11738 | -483.55
790.5694 | 4523.8 | -502.87 | 3395 | -521.17 | 1997.3 | -626.95 | 3740.5 | -581.91 | 5977.8 | -607.99 | 8427.3 | -561.3 | 10229 | -548.8 | 11766 | -495.77
627.9716 | 4551.7 | -548.74 | 3432.5 | -573.15 | 2052.4 | -721.59 | 3791.5 | -667.28 | 6015.7 | -670.61 | 8460.8 | -625.9 | 10237 | -580.25 | 11774 | -525.75
498.8156 | 4595.4 | -646.08 | 3482.2 | -673.48 | 2121 | -848.3 | 3826.4 | -750.54 | 6055.9 | -766.49 | 8497 | -741.9 | 10254 | -674.18 | 11785 | -633.02
396.2233 | 4589 | -708 | 3514.2 | -761.67 | 2193 | -990.01 | 3876.5 | -879.72 | 6111.1 | -915.51 | 8515.9 | -853.29 | 10263 | -786.61 | 11769 | -738.1
314.7314 | 4635.5 | -858.04 | 3575.9 | -908.96 | 2284.5 | -1165.4 | 3954.3 | -1064.8 | 6165.5 | -1077.5 | 8581.1 | -1051.8 | 10331 | -1004.5 | 11803 | -942.14
250 | 4732.8 | -1189.4 | 3718.1 | -1145.9 | 2319.3 | -1295.4 | 3938.9 | -1153.7 | 6190.2 | -1143.5 | 8501.1 | -1401.2 | 10363 | -1323 | 11893 | -1079.7
198.5821 | 4787.4 | -1275.8 | 3763.8 | -1299.8 | 2509.8 | -1601.2 | 4156.7 | -1520.3 | 6369.6 | -1551.3 | 8748.8 | -1540.8 | 10471 | -1507.5 | 11920 | -1473.3
157.7393 | 4930.3 | -1522.9 | 3880.9 | -1542 | 2665.8 | -1867 | 4276.1 | -1788.5 | 6528.1 | -1865.1 | 8879.3 | -1830.8 | 10606 | -1794.8 | 12078 | -1791.8
125.2968 | 5134.5 | -1847.1 | 4069.1 | -1796.1 | 2833.2 | -2192.9 | 4436.6 | -2089.3 | 6658 | -2149.8 | 9113.7 | -2168.9 | 10851 | -2209.6 | 12213 | -2145.2
99.52679 | 5272 | -2120.7 | 4248.2 | -2113.2 | 3103.4 | -2563.4 | 4708.8 | -2481.8 | 6959.8 | -2586.5 | 9320.1 | -2568.9 | 11064 | -2558.5 | 12505 | -2559.3
79.05694 | 5533.4 | -2447.3 | 4527.6 | -2435.9 | 3414.4 | -2950.4 | 4999.7 | -2856.2 | 7290.7 | -3054.4 | 9663.4 | -2994.8 | 11342 | -2935.1 | 12827 | -2948.5
62.79716 | 5860.7 | -3298.6 | 4527.2 | -2674.7 | 3879.7 | -3214.9 | 5034.1 | -3445.6 | 7634.8 | -3149.4 | 9765.6 | -3162 | 11916 | -3233 | 13434 | -3273.1
39.62233 | 6373.4 | -3871.4 | 5707.6 | -3699.7 | 4702.6 | -4717.3 | 6141.5 | -4327.9 | 8589.4 | -4725 | 10925 | -4743.8 | 12601 | -4725.9 | 14172 | -4676.4
31.47314 | 7157.7 | -4395.9 | 6043 | -4180.3 | 5300.8 | -5254.5 | 6671.9 | -5249 | 9105.9 | -5122.3 | 11513 | -5204.9 | 13191 | -5159.9 | 14509 | -5211.3
25 | 7586 | -5031.9 | 6587.2 | -4871.1 | 5832.7 | -5926.2 | 7411.6 | -5810.2 | 9707.6 | -6018.9 | 11978 | -6065.5 | 13721 | -6047.6 | 15183 | -6031
19.85821 | 8303.9 | -5614 | 7225.1 | -5437.2 | 6579.6 | -6798.9 | 8173.1 | -6622.7 | 10384 | -6837.7 | 12822 | -6836.1 | 14422 | -6849.9 | 15931 | -6856.1
15.77393 | 9187 | -6178.5 | 7776.3 | -6325.2 | 7266 | -7820.5 | 9187.9 | -7254.8 | 11249 | -7855.1 | 13557 | -7735.3 | 15079 | -8036.4 | 16922 | -7621.7
12.52968 | 9859.6 | -7160.9 | 8800.6 | -6848.1 | 8410.4 | -8588.1 | 9900.5 | -8446.3 | 12316 | -8626.8 | 14546 | -8887.2 | 16213 | -8815.8 | 17655 | -8956.1
10 | 10813 | -7966.9 | 9691.8 | -7565.3 | 9554.8 | -9566.7 | 10956 | -9434.8 | 13317 | -9698.7 | 15645 | -9982.5 | 17232 | -10016 | 18713 | -10141

## Plug4
Frequency | 0 |  | 1 |  | 4 |  | 8 |  | 12 |  | 16 |  | 20 |  | 24
2500000 | 140.86 | -724.81 | 123.73 | -706.7 | 113.11 | -702.55 | 108.16 | -680.98 | 106.35 | -680.7 | 97.996 | -683.46 | 93.274 | -683.99 | 93.979 | -683.72
1985821 | 257.94 | -1007.3 | 231.85 | -1010.5 | 219.45 | -1015.2 | 214.62 | -1003 | 211.17 | -1003 | 192.44 | -1010 | 182.99 | -1013.1 | 175.57 | -1013.7
1577393 | 1033.6 | -927.07 | 1018.9 | -972.13 | 1013.1 | -997.92 | 1012.3 | -1001.5 | 1004.4 | -1003.5 | 983.07 | -1034.3 | 971.71 | -1049.1 | 962.11 | -1056
1252968 | 1205.8 | -1203.2 | 1188.7 | -1272.6 | 1180.9 | -1310.3 | 1180.2 | -1313.8 | 1164.7 | -1317.2 | 1129.4 | -1365.8 | 1110.5 | -1389 | 1097.8 | -1404
995267.9 | 1450.3 | -1462.1 | 1433.8 | -1564 | 1428.3 | -1619.5 | 1424.9 | -1622.3 | 1397.5 | -1629.8 | 1345.5 | -1705.5 | 1317.6 | -1741.7 | 1299.8 | -1766.7
790569.4 | 1779.5 | -1686.5 | 1772.6 | -1830.9 | 1777.7 | -1911.2 | 1764.8 | -1916.1 | 1718.9 | -1933.1 | 1649.2 | -2052.5 | 1611.1 | -2107.9 | 1591.9 | -2145.4
627971.6 | 2177.5 | -1845.2 | 2194.4 | -2039.7 | 2232.6 | -2143.4 | 2207.9 | -2151.5 | 2134.2 | -2193.6 | 2055 | -2374.2 | 2006.2 | -2462.3 | 1976.9 | -2516.6
498815.6 | 2622.4 | -1909.3 | 2684.2 | -2151.7 | 2766.5 | -2264.4 | 2721.2 | -2287.6 | 2621.6 | -2375.9 | 2544.2 | -2642.1 | 2491.8 | -2772.5 | 2466.1 | -2858
396223.3 | 3069 | -1867.1 | 3193.3 | -2144 | 3332.5 | -2241.3 | 3265.1 | -2298.7 | 3152.1 | -2461.2 | 3103.5 | -2830.1 | 3056.6 | -3017.2 | 3038.9 | -3132.2
314731.3 | 3476.9 | -1730.4 | 3669.8 | -2017.9 | 3859.2 | -2072.8 | 3782 | -2184.4 | 3686.2 | -2442.8 | 3700.5 | -2924.3 | 3677.7 | -3178.8 | 3677.2 | -3329.1
250000 | 3810.4 | -1525.8 | 4072.4 | -1811.9 | 4281.8 | -1795.7 | 4219 | -1977.7 | 4183.7 | -2335.2 | 4299 | -2926.9 | 4324.1 | -3252.6 | 4350.6 | -3438.4
198582.1 | 4058.9 | -1293.3 | 4379.4 | -1562.3 | 4569 | -1474.2 | 4554.1 | -1724.3 | 4618.6 | -2162.6 | 4874.8 | -2843.5 | 4965.8 | -3237.7 | 5032.2 | -3456.1
157739.3 | 4225.8 | -1057 | 4596.2 | -1304.4 | 4735.7 | -1163.9 | 4796.3 | -1464 | 4986.1 | -1947.7 | 5409.1 | -2686 | 5590.7 | -3136 | 5706.8 | -3381.7
125296.8 | 4325.5 | -845.6 | 4740.2 | -1069 | 4818.1 | -906.35 | 4967.1 | -1228.3 | 5286.7 | -1718.5 | 5887.3 | -2475 | 6176.6 | -2958.7 | 6349 | -3221.5
99526.79 | 4381.2 | -669.51 | 4832.8 | -867.6 | 4854.6 | -707.11 | 5089.3 | -1023.1 | 5526.5 | -1487 | 6300.4 | -2219.2 | 6706.4 | -2712.5 | 6939.4 | -2979.6
79056.94 | 4400.6 | -535.16 | 4886.5 | -706.58 | 4862.5 | -563.48 | 5169.4 | -853.8 | 5704.4 | -1268.4 | 6631 | -1942.4 | 7149.6 | -2418.2 | 7441.9 | -2676.5
62797.16 | 4402.7 | -447.7 | 4918.1 | -592.35 | 4861.8 | -472.65 | 5224 | -727.92 | 5829.7 | -1084.4 | 6880.2 | -1680.7 | 7494.6 | -2119 | 7839.4 | -2357.8
49881.56 | 4405.5 | -389.71 | 4941.1 | -504.33 | 4862.4 | -409.87 | 5266.4 | -622.17 | 5925.4 | -925.41 | 7069.3 | -1437.4 | 7761.4 | -1824.8 | 8147.9 | -2037.8
39622.33 | 4414.4 | -357.94 | 4963.4 | -443.85 | 4874.5 | -370.48 | 5304.9 | -551.59 | 5998.7 | -795.75 | 7209.4 | -1227.1 | 7964.3 | -1559.8 | 8385.6 | -1747.3
31473.13 | 4429.7 | -344.39 | 4986.6 | -403.45 | 4889.9 | -349.96 | 5339.1 | -498.8 | 6056.3 | -695.22 | 7317.2 | -1051.8 | 8111.5 | -1333.1 | 8559.5 | -1494.5
25000 | 4455.5 | -340.15 | 5014.6 | -374.91 | 4912.8 | -338.75 | 5373.9 | -459.56 | 6108.4 | -615.48 | 7401 | -905.01 | 8229.3 | -1142.2 | 8694.3 | -1274.5
19858.21 | 4487.4 | -342.39 | 5045.1 | -356.67 | 4941 | -334.57 | 5412.2 | -433.17 | 6155.3 | -553.83 | 7471.9 | -789.06 | 8322.6 | -984.53 | 8800.3 | -1094.1
15773.93 | 4525.1 | -348.8 | 5079.9 | -345.22 | 4973.9 | -338.06 | 5451.3 | -419.16 | 6200.2 | -509.67 | 7531.1 | -697.05 | 8398 | -858.04 | 8886.4 | -950.44
12529.68 | 4568.6 | -358.78 | 5117.3 | -340.77 | 5011.6 | -345.79 | 5492.5 | -412.22 | 6245.5 | -477.75 | 7587.5 | -626.58 | 8464.9 | -758.6 | 8959.8 | -832.21
9952.679 | 4615.5 | -371.23 | 5158 | -339.93 | 5053.1 | -357.48 | 5537.7 | -411.41 | 6290.8 | -456.42 | 7640.9 | -572.4 | 8527.3 | -680.16 | 9027.5 | -738.52
7905.694 | 4667.5 | -383.71 | 5200.8 | -342.1 | 5099.6 | -372.02 | 5586.9 | -418.57 | 6338.9 | -442.8 | 7694.2 | -529.93 | 8589.4 | -613.76 | 9089.4 | -666.89
6279.716 | 4722.2 | -397.51 | 5247.6 | -347.6 | 5150.3 | -389.49 | 5638.8 | -427.55 | 6389.1 | -437.01 | 7746.2 | -501.06 | 8644.6 | -569.29 | 9149.4 | -612.18
4988.156 | 4782.7 | -409.98 | 5298.5 | -353.21 | 5206.5 | -406.7 | 5701.3 | -435.99 | 6444.6 | -432.11 | 7803.9 | -478.62 | 8709.5 | -530.88 | 9216 | -564.05
3962.233 | 4843.4 | -424.04 | 5351.6 | -357.07 | 5268 | -426.08 | 5762.1 | -455.18 | 6503 | -434.23 | 7863.7 | -458.7 | 8771.5 | -498.31 | 9282.2 | -524.53
3147.313 | 4908.6 | -436.41 | 5410.6 | -354.64 | 5331.4 | -435.98 | 5826.7 | -467.5 | 6563.9 | -436.05 | 7921.3 | -439.93 | 8831.3 | -469.29 | 9349.2 | -486.47
2500 | 4976.2 | -445.49 | 5465.5 | -361.7 | 5402.2 | -460.78 | 5903.5 | -482.58 | 6629.2 | -435.6 | 7988.6 | -420.44 | 8899.4 | -440.21 | 9412.7 | -452.93
1985.821 | 5045.3 | -453.94 | 5521.5 | -364.76 | 5478 | -472.1 | 5972.8 | -486.17 | 6691.1 | -429.33 | 8052.1 | -405.28 | 8962.6 | -408.31 | 9471.3 | -410.42
1577.393 | 5114.5 | -454.92 | 5578.5 | -352 | 5542.3 | -475.22 | 6049.4 | -497.87 | 6758.3 | -427.64 | 8105.2 | -370.72 | 9015.2 | -359.88 | 9534.6 | -374.07
1252.968 | 5179.9 | -459.36 | 5629.4 | -340.05 | 5613.1 | -484.56 | 6109.4 | -494.15 | 6821.3 | -414.03 | 8160.2 | -354.09 | 9066.1 | -327.58 | 9575.7 | -319.78
995.2679 | 5240.3 | -457.67 | 5673.7 | -327.76 | 5679 | -490.29 | 6190.3 | -500.14 | 6868.9 | -403.16 | 8199.5 | -342.22 | 9084 | -267.41 | 9612.1 | -276.75
790.5694 | 5280.7 | -446.09 | 5709.6 | -327.4 | 5741 | -503.76 | 6251.5 | -511.42 | 6894.4 | -378.58 | 8199 | -274.97 | 9115.4 | -258.16 | 9608.2 | -227.84
627.9716 | 5318.2 | -456.77 | 5710.2 | -304 | 5770.7 | -506.73 | 6260.1 | -486.01 | 6932.9 | -409.63 | 8204.8 | -280.27 | 9040.1 | -181.31 | 9619 | -211.6
498.8156 | 5350 | -489.5 | 5704.9 | -321.73 | 5821.7 | -559.43 | 6306.1 | -542.26 | 6875.6 | -379.05 | 8130 | -244.1 | 8987.8 | -149.85 | 9494.6 | -179.6
396.2233 | 5393.8 | -563.02 | 5698.3 | -365.77 | 5825.3 | -604.93 | 6335.9 | -615.27 | 6927.8 | -494.27 | 8143.4 | -358.7 | 8920.4 | -244.84 | 9510.4 | -298.3
314.7314 | 5391.8 | -614.71 | 5735.7 | -474.06 | 5827.4 | -685.91 | 6317.9 | -679.28 | 6866.6 | -557.71 | 8060.2 | -424.17 | 8917.7 | -385.41 | 9486.7 | -431.8
250 | 5286 | -717.18 | 5930 | -697.52 | 5706.7 | -891.05 | 6700.8 | -559.17 | 7423.4 | -655.51 | 7690.6 | -126.1 | 9105.5 | -249.49 | 9009.2 | -469.43
198.5821 | 5503.7 | -873.39 | 5770.6 | -703.38 | 5970.2 | -994.5 | 6433.8 | -1003.2 | 6949.1 | -895.7 | 8124.5 | -793.91 | 8925.8 | -786.28 | 9376.4 | -754.62
157.7393 | 5622.7 | -1035.3 | 5873.5 | -888.38 | 6051.9 | -1157.2 | 6608.6 | -1221 | 7016.3 | -1108.5 | 8208.6 | -1056.3 | 9030.8 | -1021.3 | 9477.6 | -1028
125.2968 | 5719.3 | -1243.9 | 5871.7 | -988.59 | 6132.1 | -1395.6 | 6571.6 | -1412.5 | 7314.7 | -1338.5 | 8307 | -1189.1 | 9124.6 | -1337 | 9521.4 | -1156.1
99.52679 | 5860 | -1387.8 | 6079.5 | -1235.1 | 6356.2 | -1594.2 | 6867.7 | -1635.8 | 7348.6 | -1600.7 | 8476.1 | -1540.2 | 9292.6 | -1525.9 | 9685.9 | -1519
79.05694 | 6125.8 | -1664.6 | 6163.4 | -1389.7 | 6642.2 | -1930.7 | 7011.6 | -1988.5 | 7427.5 | -1866 | 8661 | -1672.4 | 9629.4 | -1852.1 | 9803.2 | -1710.1
62.79716 | 6348.3 | -1464.3 | 6365.9 | -2073.2 | 7208.2 | -1754.7 | 8042.7 | -2503.1 | 8544.8 | -2496.8 | 8032.9 | -1867.4 | 8718.7 | -2073.9 | 9357.2 | -2585.6
39.62233 | 6948.8 | -2354.7 | 6766.2 | -2003.3 | 7577 | -2831.1 | 7653.9 | -2978.6 | 8428 | -3084.2 | 9752 | -2701.6 | 10578 | -2790.9 | 10489 | -2559.6
31.47314 | 7050.8 | -2472.5 | 7123.6 | -2525.4 | 7652.2 | -3237.2 | 8145.8 | -3095.9 | 8873.7 | -3020.6 | 9818.6 | -3357.7 | 10497 | -3389.1 | 11015 | -3502
25 | 7401.6 | -2924.3 | 7491.3 | -2646.3 | 8112.5 | -3442.7 | 8649.8 | -3590.8 | 9089.8 | -3559.5 | 10195 | -3487.8 | 10994 | -3526.1 | 11496 | -3605.3
19.85821 | 7729.5 | -3309.3 | 7861.2 | -3007.3 | 8498.2 | -3859.6 | 9136.5 | -3925.5 | 9477 | -4004.8 | 10555 | -4011.4 | 11442 | -3824.6 | 11929 | -4226.3
15.77393 | 8277.8 | -3656 | 8370.7 | -3127.9 | 8984.8 | -4564.6 | 9672.3 | -4200.5 | 10025 | -4760.1 | 11011 | -4906.3 | 11903 | -4081.5 | 12691 | -4273
12.52968 | 8674.2 | -4019.1 | 8636.1 | -3711.2 | 9591.6 | -4816.8 | 10170 | -5061.2 | 10539 | -5077.9 | 11692 | -5035 | 12491 | -4936 | 13026 | -5137.4
10 | 9177.4 | -4467.4 | 9121.3 | -4084.2 | 10162 | -5376.3 | 10797 | -5666.7 | 11167 | -5657.3 | 12283 | -5645 | 13067 | -5625.3 | 13644 | -5812.4

## Plug5
Frequency | 0 |  | 1 |  | 4 |  | 8 |  | 12 |  | 16 |  | 20 |  | 24
2500000 | 148.56 | -743.64 | 215.23 | -680.66 | 383.41 | -422.3 | 175.64 | -678.22 | 111.31 | -703.08 | 93.337 | -707.02 | 93.321 | -708.1 | 87.482 | -708.93
1985821 | 268.97 | -1024 | 398.23 | -909.31 | 548.42 | -401.14 | 349.04 | -954.21 | 208.37 | -1030 | 175.69 | -1039.4 | 170.44 | -1042.9 | 151.08 | -1046.4
1577393 | 1048.8 | -936.59 | 1112 | -656.47 | 646.9 | -349.33 | 1128.7 | -782.34 | 1007 | -1052.5 | 969.05 | -1093.7 | 960.31 | -1109.1 | 936.27 | -1127.6
1252968 | 1225.4 | -1212.5 | 1300 | -793.34 | 711.08 | -291.02 | 1339.2 | -963.88 | 1158.3 | -1387 | 1100.2 | -1451 | 1082.7 | -1476.2 | 1047.4 | -1510.7
995267.9 | 1476.9 | -1469.9 | 1518.7 | -871.56 | 749.5 | -236.03 | 1601 | -1085.1 | 1384.5 | -1731 | 1301 | -1831.4 | 1272.5 | -1872.4 | 1222.2 | -1928.6
790569.4 | 1818.1 | -1690.2 | 1754.1 | -883.25 | 771.77 | -187.74 | 1900 | -1128.9 | 1707.8 | -2078.9 | 1594.9 | -2238.8 | 1554.4 | -2302.9 | 1491.4 | -2392.8
627971.6 | 2231 | -1837.7 | 1972.9 | -832.57 | 783.41 | -148.57 | 2197.8 | -1078 | 2142 | -2395.4 | 2007.1 | -2644.2 | 1955 | -2747.2 | 1871 | -2884.4
498815.6 | 2692.8 | -1877.5 | 2155.3 | -729.84 | 785.54 | -118.42 | 2443.2 | -950.23 | 2670.3 | -2637.3 | 2531.7 | -3011.8 | 2476 | -3166.6 | 2391.7 | -3380.7
396223.3 | 3147.9 | -1796.6 | 2285.5 | -601.92 | 786.69 | -96.777 | 2617.7 | -782.26 | 3267.4 | -2772.5 | 3164 | -3303.8 | 3121.4 | -3526.1 | 3057.5 | -3830.2
314731.3 | 3549.7 | -1608.5 | 2365.7 | -471.82 | 787.58 | -81.806 | 2721.1 | -612.32 | 3884.9 | -2783.7 | 3873.7 | -3489.3 | 3865.2 | -3787.6 | 3852.9 | -4192.9
250000 | 3854.1 | -1353 | 2403.3 | -358.28 | 788.57 | -72.636 | 2768.1 | -467.95 | 4470.1 | -2680.6 | 4612.3 | -3554.3 | 4662.2 | -3926.1 | 4741 | -4427.5
198582.1 | 4049.1 | -1077.2 | 2412.7 | -269.14 | 790.68 | -67.583 | 2781.7 | -357.77 | 4985.5 | -2491.2 | 5339.2 | -3497.9 | 5474.1 | -3936.6 | 5666.7 | -4513
157739.3 | 4150.3 | -819.34 | 2408.6 | -203.71 | 793.28 | -64.623 | 2781.1 | -278.12 | 5420.4 | -2245.3 | 6022.3 | -3333.7 | 6260.4 | -3819.5 | 6590.9 | -4445.9
125296.8 | 4185.6 | -609.91 | 2401.6 | -161.62 | 797.32 | -64.358 | 2778.6 | -225.1 | 5774.8 | -1978.5 | 6638.4 | -3088.8 | 6995.1 | -3598.8 | 7468.5 | -4246
99526.79 | 4184.3 | -453.26 | 2394.7 | -135.24 | 802.74 | -38.966 | 2777.4 | -188.95 | 6055.8 | -1705.6 | 7172.9 | -2777.3 | 7645.1 | -3287 | 8264.6 | -3927
79056.94 | 4163.1 | -346.15 | 2389.7 | -121.02 | 807.35 | -47.074 | 2776.9 | -166.51 | 6262.3 | -1446.7 | 7602.3 | -2432.7 | 8185 | -2917 | 8940.4 | -3520.9
62797.16 | 4140.1 | -286.27 | 2391.3 | -120.63 | 812.64 | -56.839 | 2783.1 | -159.03 | 6406.6 | -1226.3 | 7923.3 | -2097.6 | 8600.8 | -2539.5 | 9469.5 | -3089.1
49881.56 | 4125.7 | -251.65 | 2395.8 | -122.59 | 819.1 | -66.783 | 2789.3 | -154.64 | 6513 | -1034.2 | 8161.3 | -1782.1 | 8917.1 | -2173.2 | 9880.8 | -2657.5
39622.33 | 4121.9 | -238.08 | 2404.8 | -129.4 | 827.11 | -77.686 | 2801 | -155.33 | 6591.5 | -879.22 | 8341.4 | -1511.6 | 9154.7 | -1844 | 10189 | -2259.8
31473.13 | 4126.7 | -237.15 | 2416.6 | -139.99 | 835.72 | -90.361 | 2813.8 | -161.29 | 6651.3 | -757.1 | 8468.4 | -1282.2 | 9322.2 | -1563.4 | 10406 | -1914.3
25000 | 4142.5 | -241.94 | 2432.6 | -150.73 | 846.01 | -104.34 | 2832 | -168.57 | 6703.4 | -659.37 | 8568.5 | -1092.4 | 9454.2 | -1323.6 | 10577 | -1615.7
19858.21 | 4163.9 | -252.21 | 2451.4 | -163.72 | 858.01 | -120.07 | 2849.6 | -178.91 | 6747.6 | -583.87 | 8647.5 | -939.56 | 9552.2 | -1130.4 | 10704 | -1371.8
15773.93 | 4191 | -264.94 | 2472.3 | -177.97 | 871.96 | -137.87 | 2871.7 | -192.06 | 6788.5 | -529.13 | 8712.5 | -819.69 | 9633.1 | -974.9 | 10803 | -1172.8
12529.68 | 4223.1 | -280.4 | 2496 | -193.4 | 887.94 | -157.74 | 2895.3 | -206.41 | 6830.6 | -488.74 | 8771.4 | -726.2 | 9701.9 | -851.96 | 10884 | -1014.5
9952.679 | 4257.9 | -297.26 | 2522.6 | -211.14 | 906.32 | -179.85 | 2922.1 | -223.79 | 6871.5 | -460.77 | 8826.5 | -657.78 | 9763.3 | -756.03 | 10958 | -895.1
7905.694 | 4291.3 | -315.76 | 2550.9 | -229.06 | 927.32 | -204.91 | 2950.8 | -243.07 | 6914.9 | -445.86 | 8880.4 | -602.61 | 9822.9 | -685.85 | 11022 | -793.98
6279.716 | 4331.5 | -336.21 | 2582.5 | -249.32 | 951.11 | -233.35 | 2983.2 | -264.81 | 6962 | -437.9 | 8935 | -567.54 | 9881.5 | -631.17 | 11089 | -722.98
4988.156 | 4378.3 | -356.07 | 2617.4 | -269.77 | 977.74 | -265.19 | 3019.7 | -288.38 | 7015.2 | -430.41 | 8994.2 | -540.26 | 9947.5 | -589.77 | 11157 | -662.35
3962.233 | 4428.8 | -376.37 | 2654 | -292.84 | 1008.1 | -301.37 | 3057.7 | -313.93 | 7069.3 | -438.13 | 9058.1 | -519.33 | 10013 | -556.76 | 11230 | -615.45
3147.313 | 4484.3 | -399.57 | 2694.4 | -320.2 | 1041.3 | -340.24 | 3099.4 | -341.53 | 7128 | -434.55 | 9137.6 | -480.48 | 10074 | -527.23 | 11303 | -579.37
2500 | 4540.6 | -418.19 | 2738.2 | -345.18 | 1081.9 | -390.39 | 3145 | -372.2 | 7187 | -443.26 | 9186 | -493.02 | 10147 | -505.49 | 11373 | -539.04
1985.821 | 4600.4 | -436.51 | 2784.7 | -376.76 | 1127.3 | -443.93 | 3193.1 | -403.61 | 7248.7 | -446.39 | 9254.3 | -472.5 | 10213 | -472.73 | 11442 | -490.06
1577.393 | 4660.9 | -457.13 | 2833.8 | -405.54 | 1178.8 | -505.98 | 3243.1 | -437.25 | 7308.1 | -444.16 | 9315.2 | -449.63 | 10282 | -454.33 | 11513 | -454.2
1252.968 | 4724.7 | -469.6 | 2885 | -437.96 | 1237.8 | -574.36 | 3294.1 | -483.14 | 7364.2 | -454.43 | 9369.5 | -431.37 | 10332 | -411.3 | 11565 | -406.52
995.2679 | 4780.1 | -493.73 | 2939.9 | -478.83 | 1306.1 | -652.04 | 3345 | -520.62 | 7417.9 | -461.05 | 9405.3 | -415.21 | 10364 | -369.62 | 11580 | -334.17
790.5694 | 4829.3 | -514.54 | 2993.1 | -524.96 | 1382.9 | -740.77 | 3400.1 | -585.39 | 7456.9 | -469.61 | 9438 | -420.8 | 10387 | -356.02 | 11565 | -280.53
627.9716 | 4885.8 | -563.36 | 3040.4 | -570.81 | 1466.8 | -832.67 | 3441.4 | -638.21 | 7439.8 | -459.84 | 9442.5 | -445.37 | 10379 | -368.19 | 11588 | -293.17
498.8156 | 4906.3 | -591.17 | 3091.6 | -630.43 | 1563.7 | -951.36 | 3485.7 | -728.48 | 7414.9 | -502.26 | 9357.1 | -401.82 | 10291 | -327.75 | 11504 | -324.08
396.2233 | 4952.8 | -683.23 | 3147.4 | -717.77 | 1666.6 | -1073 | 3536.7 | -842.32 | 7417.4 | -610.63 | 9430.8 | -599.12 | 10337 | -513.77 | 11485 | -449.1
314.7314 | 4993.7 | -780.19 | 3225.1 | -847.6 | 1783.2 | -1220.7 | 3636.3 | -1026.8 | 7445.7 | -779.78 | 9371.5 | -729.51 | 10264 | -640.6 | 11284 | -505.12
250 | 5021.9 | -813.39 | 3328.2 | -898.71 | 1851.7 | -1396.5 | 3534.1 | -1263.2 | 7930.2 | -1308.3 | 8792.5 | -421.29 | 10570 | -705.84 | 11177 | -369.08
198.5821 | 5143.5 | -1095.9 | 3404 | -1134.6 | 2070.9 | -1586.2 | 3828.4 | -1407 | 7555.7 | -1233.3 | 9364.4 | -1195.1 | 10249 | -1091.7 | 11400 | -1079.7
157.7393 | 5279.4 | -1294.6 | 3509.8 | -1312.2 | 2256.8 | -1825.6 | 3983.3 | -1677.8 | 7734.5 | -1562.1 | 9571.2 | -1533.4 | 10403 | -1452.6 | 11382 | -1358.9
125.2968 | 5415.5 | -1548.1 | 3728.9 | -1552.1 | 2455.7 | -2089.5 | 4132.7 | -1896.2 | 7999.5 | -1924.4 | 9819.7 | -1937.9 | 10513 | -1845.3 | 11508 | -1607.7
99.52679 | 5620.9 | -1765.3 | 3874.9 | -1749.5 | 2711.7 | -2370.5 | 4382.8 | -2263.4 | 8054.7 | -2204.8 | 9924.7 | -2182.7 | 10753 | -2119.3 | 11791 | -2124.6
79.05694 | 5897.5 | -2034.8 | 4132.2 | -2012.3 | 2974.6 | -2712.9 | 4595.6 | -2588.5 | 8259.3 | -2657.9 | 10007 | -2449 | 10823 | -2348.1 | 11931 | -2395.8
62.79716 | 5775.6 | -2039.1 | 4221.7 | -2033.5 | 3363.9 | -2810.6 | 5167.1 | -3383.6 | 9546.6 | -3108.7 | 11552 | -3415.6 | 10240 | -3117.4 | 12155 | -1921.9
39.62233 | 6671 | -2761.5 | 5075.2 | -2916.4 | 4006.5 | -3944 | 5615.3 | -4032.5 | 9343.2 | -4306.3 | 11186 | -3540.3 | 12393 | -3991 | 13362 | -4363.9
31.47314 | 7017.5 | -3472.1 | 5336.8 | -3203.3 | 4595.9 | -4319.6 | 6366.9 | -4407.8 | 10102 | -4326.4 | 11569 | -4803.6 | 12331 | -4730.6 | 13765 | -4142.8
25 | 7513.2 | -3726.3 | 5776.3 | -3694.4 | 5181 | -4937.4 | 6786.9 | -4993.9 | 10427 | -5096.2 | 12270 | -5123.8 | 13016 | -5037.4 | 14232 | -5150.4
19.85821 | 8020.2 | -4104.7 | 6209.5 | -4145.3 | 5813.8 | -5476.4 | 7432.3 | -5569.3 | 11089 | -5643.6 | 12983 | -5778.6 | 13551 | -5751.9 | 14867 | -5674.6
15.77393 | 8380.2 | -4847.6 | 6709.4 | -4765 | 6328.5 | -6311.2 | 7929.9 | -6530.1 | 11566 | -6697.7 | 13715 | -6110.3 | 14280 | -6932.6 | 15807 | -6323.6
12.52968 | 9129.5 | -5187.1 | 7384.8 | -5084.6 | 7273.3 | -6921.3 | 8947.7 | -7109 | 12605 | -7334.7 | 14422 | -7456.5 | 15161 | -7251.7 | 16246 | -7606.1
10 | 9786.6 | -5741.5 | 8009.9 | -5663.2 | 8150.9 | -7669.9 | 9771.3 | -7963.6 | 13450 | -8267.6 | 15333 | -8391.6 | 15978 | -8221.1 | 17186 | -8416.8

## Plug6
Frequency | 0 |  | 1 |  | 4 |  | 8 |  | 12 |  | 16 |  | 20 |  | 24
2500000 | 237.06 | -695.03 | 286.06 | -616.04 | 366.28 | -215.89 | 227.41 | -645.74 | 140.22 | -692.3 | 102.1 | -704.31 | 97.729 | -704.99 | 98.486 | -704.84
1985821 | 418.69 | -900.99 | 495.13 | -754.48 | 422.91 | -160.83 | 443.47 | -852.14 | 286.25 | -986.63 | 205.17 | -1023.2 | 197.21 | -1026 | 188.71 | -1026.8
1577393 | 1100.9 | -629.35 | 700.24 | -818.33 | 443.82 | -124.61 | 1103.1 | -531.87 | 1046.7 | -869.06 | 970.17 | -1003.7 | 960.57 | -1015.3 | 950.94 | -1023.9
1252968 | 1272.7 | -757.03 | 1173.6 | -433.67 | 453.96 | -98.294 | 1272.7 | -610.02 | 1233.9 | -1104 | 1118.4 | -1315.3 | 1103.1 | -1333.8 | 1090.6 | -1351.6
995267.9 | 1468.6 | -832.5 | 1293 | -443.66 | 458.55 | -79.15 | 1446.7 | -628.99 | 1483.7 | -1304.3 | 1334.3 | -1630 | 1311.7 | -1659 | 1294.2 | -1687.8
790569.4 | 1677.3 | -853.19 | 1401.2 | -421.42 | 461.12 | -65.002 | 1610.7 | -596.92 | 1795.9 | -1455.4 | 1632.9 | -1945.6 | 1602.9 | -1990.3 | 1584.4 | -2032.9
627971.6 | 1872.5 | -826.45 | 1488 | -381.48 | 463.08 | -54.994 | 1743.3 | -524.94 | 2149.7 | -1529.8 | 2023.5 | -2230.8 | 1986.6 | -2301.8 | 1960.3 | -2364.6
498815.6 | 2043.5 | -761.55 | 1554.4 | -331.1 | 464.5 | -48.348 | 1835 | -436.39 | 2506.2 | -1519 | 2489.3 | -2461.5 | 2450 | -2567.7 | 2429.3 | -2660
396223.3 | 2180.3 | -676.44 | 1600.8 | -280.28 | 466.09 | -44.127 | 1891.7 | -348.9 | 2835.5 | -1434.1 | 3014.5 | -2615.2 | 2984 | -2766.8 | 2975.8 | -2889.8
314731.3 | 2284.8 | -584.86 | 1632.5 | -234.78 | 468 | -41.82 | 1921.7 | -272.77 | 3115.1 | -1296.6 | 3572 | -2679.3 | 3566.2 | -2881 | 3579.2 | -3038.5
250000 | 2359.8 | -498.34 | 1652.3 | -197.92 | 470.58 | -41.585 | 1933 | -214.68 | 3332.3 | -1135.7 | 4125.6 | -2653.3 | 4159.6 | -2905.9 | 4210.3 | -3093.4
198582.1 | 2411 | -422.18 | 1664.9 | -169.74 | 473.69 | -42.73 | 1934.6 | -173.56 | 3492.2 | -972.25 | 4647.8 | -2544.9 | 4743 | -2838.3 | 4832.4 | -3055.4
157739.3 | 2447.5 | -356.65 | 1674.7 | -148.58 | 477.4 | -44.355 | 1933.9 | -145.63 | 3607.5 | -818.42 | 5122 | -2367 | 5288.6 | -2688.4 | 5428.5 | -2923.2
125296.8 | 2475.4 | -305.48 | 1684.3 | -135.23 | 481.8 | -47.063 | 1935.5 | -130.12 | 3690.3 | -684.81 | 5533.7 | -2143.9 | 5778.5 | -2476.6 | 5972.1 | -2718.8
99526.79 | 2496.4 | -264.96 | 1692.9 | -126.34 | 487 | -50.067 | 1937.5 | -121.86 | 3750.2 | -570.64 | 5877.1 | -1887.5 | 6198.4 | -2213.9 | 6446.3 | -2450.3
79056.94 | 2512.1 | -235.7 | 1702.5 | -122.54 | 492.6 | -40.503 | 1942.2 | -120.53 | 3788.3 | -477.52 | 6140.1 | -1626.4 | 6530.4 | -1929.1 | 6829 | -2150.9
62797.16 | 2525.1 | -219.98 | 1713.2 | -125.3 | 498.36 | -48.893 | 1950.4 | -127.85 | 3817.4 | -412.16 | 6330.4 | -1387 | 6777.9 | -1658.5 | 7118.8 | -1859.2
49881.56 | 2541 | -209.39 | 1725.6 | -128.51 | 504.3 | -57.208 | 1961.4 | -135.87 | 3839.8 | -359.5 | 6470.6 | -1171.2 | 6962.3 | -1405.4 | 7337.1 | -1580.4
39622.33 | 2558.9 | -205.23 | 1739.9 | -134.2 | 511.06 | -66.637 | 1975.1 | -146.69 | 3860.4 | -322.62 | 6572.6 | -989.62 | 7097.3 | -1186.5 | 7496.8 | -1333.9
31473.13 | 2578.7 | -206.8 | 1755.4 | -142.28 | 518.57 | -77.241 | 1991.7 | -160.73 | 3880.2 | -298.77 | 6644.7 | -842.88 | 7192.8 | -1004.7 | 7610.9 | -1128.4
25000 | 2601.6 | -209.76 | 1773.6 | -150.77 | 527.33 | -89.025 | 2011.5 | -175.44 | 3902.2 | -283.02 | 6703.6 | -722.9 | 7266.8 | -855.08 | 7697.2 | -955.26
19858.21 | 2626 | -215.11 | 1793.3 | -160.89 | 537.25 | -102.51 | 2033.9 | -192.21 | 3925.3 | -275.2 | 6751.2 | -630.71 | 7325.3 | -737.55 | 7763.1 | -816.64
15773.93 | 2652.5 | -222.99 | 1814.3 | -172 | 548.52 | -117.76 | 2058.8 | -210.13 | 3949.7 | -273.54 | 6791.4 | -561.46 | 7371.7 | -646.16 | 7815.2 | -710.57
12529.68 | 2680.7 | -231.8 | 1837.4 | -184.87 | 561.51 | -135.32 | 2086.9 | -230.56 | 3977.5 | -278.22 | 6830 | -510.78 | 7414.2 | -576.1 | 7861.2 | -626.73
9952.679 | 2711 | -243.09 | 1861.7 | -197.67 | 576.44 | -155.38 | 2117.4 | -251.98 | 4007.1 | -287.36 | 6867.6 | -476.98 | 7455.1 | -528.8 | 7904.3 | -567.07
7905.694 | 2743.7 | -254.62 | 1888.5 | -212.94 | 593.78 | -178.37 | 2151.6 | -275.72 | 4040.7 | -300.25 | 6907.4 | -455.52 | 7494.7 | -494.74 | 7944.4 | -523.65
6279.716 | 2778.3 | -269.11 | 1917.6 | -230.76 | 613.87 | -204.74 | 2188.6 | -301.52 | 4076.7 | -317.95 | 6948.5 | -445.07 | 7536.7 | -474.98 | 7986.9 | -498.45
4988.156 | 2815.3 | -283.05 | 1949.2 | -248.91 | 637.36 | -234.5 | 2230.2 | -329.84 | 4116 | -339.66 | 6994.7 | -444.22 | 7581.2 | -464.45 | 8031.2 | -481.4
3962.233 | 2855.5 | -299.01 | 1983.2 | -268.64 | 664.6 | -268.65 | 2274.8 | -360.12 | 4160.8 | -360.66 | 7045.8 | -450.16 | 7632.1 | -463.15 | 8081.7 | -473.81
3147.313 | 2898.5 | -317.34 | 2021.3 | -298.27 | 695.93 | -307.54 | 2323.8 | -393.82 | 4209.1 | -386.27 | 7096.3 | -458.62 | 7685.8 | -469.89 | 8132.1 | -476.17
2500 | 2943.7 | -333.76 | 2059.7 | -314.16 | 732.58 | -350.54 | 2377.8 | -428.48 | 4263.9 | -417.75 | 7154.6 | -473.53 | 7738.6 | -475.46 | 8187.9 | -481.2
1985.821 | 2990.6 | -351.97 | 2101.4 | -336.95 | 775.19 | -399.88 | 2437.4 | -466.2 | 4319.5 | -445.48 | 7214.8 | -491.13 | 7798.8 | -493.36 | 8246.1 | -497.53
1577.393 | 3038.8 | -367.5 | 2148.2 | -365.52 | 824.05 | -453.23 | 2500.4 | -508.5 | 4378.2 | -476.75 | 7281.5 | -513.08 | 7861.4 | -507.69 | 8305.3 | -504.46
1252.968 | 3089.9 | -387.68 | 2195.5 | -395.94 | 881.76 | -512.86 | 2569.5 | -550.6 | 4441.8 | -511.05 | 7340.6 | -530.97 | 7923.2 | -526.75 | 8367.2 | -524.68
995.2679 | 3138.7 | -410.23 | 2239.4 | -428.99 | 946.14 | -576.82 | 2640.3 | -597.83 | 4505.4 | -547.1 | 7402.8 | -558.16 | 7977.2 | -546.56 | 8423.2 | -550.28
790.5694 | 3179.4 | -422.78 | 2268.8 | -459.15 | 1018.4 | -651.13 | 2715.5 | -650.79 | 4568.5 | -593.34 | 7460.3 | -589.39 | 8035.4 | -581.69 | 8468.7 | -571.26
627.9716 | 3226.2 | -462.56 | 2316.3 | -511.61 | 1100.2 | -727.93 | 2787.9 | -702.69 | 4630.6 | -637.55 | 7508.7 | -636.13 | 8080.1 | -627.05 | 8512.2 | -621.49
498.8156 | 3251 | -490.3 | 2357.9 | -553.44 | 1187.5 | -818.55 | 2869.4 | -783 | 4689.3 | -711.15 | 7553.4 | -692.81 | 8124.1 | -688.9 | 8552 | -685.47
396.2233 | 3301.1 | -563.7 | 2417.4 | -637.45 | 1282 | -913.85 | 2940.3 | -854.48 | 4752 | -801.87 | 7613.1 | -805.33 | 8174.4 | -793.25 | 8606.4 | -799.7
314.7314 | 3343 | -648.91 | 2468.3 | -714.91 | 1384.5 | -1016.5 | 3024.3 | -958.85 | 4809.6 | -896.12 | 7670.6 | -931.86 | 8229.5 | -923.53 | 8656.1 | -926.1
250 | 3320.8 | -703.34 | 2579.3 | -774.4 | 1461.1 | -1130.1 | 3153.5 | -1018.1 | 4823.9 | -1124.7 | 7818.5 | -995.76 | 8307.4 | -1034.9 | 8711.2 | -1165.5
198.5821 | 3468.6 | -877.43 | 2626 | -958.55 | 1640.3 | -1309.1 | 3239.8 | -1260.2 | 5000 | -1218.1 | 7844.7 | -1289.9 | 8398.7 | -1286.5 | 8843.9 | -1306
157.7393 | 3573.8 | -1028.1 | 2734 | -1098.4 | 1781.2 | -1477.1 | 3385.2 | -1450 | 5143.2 | -1424.3 | 7986.3 | -1489.7 | 8546.1 | -1510.9 | 8975.9 | -1518.3
125.2968 | 3695.3 | -1226.6 | 2897.2 | -1298.7 | 1941.4 | -1655.2 | 3531.1 | -1624.1 | 5272.3 | -1646.7 | 8158.7 | -1720.4 | 8742.6 | -1755.4 | 9172.7 | -1772.5
99.52679 | 3849.8 | -1387.1 | 3027.6 | -1454.4 | 2162 | -1896.6 | 3728.8 | -1891.3 | 5482 | -1890.4 | 8363.9 | -2012.2 | 8921 | -2003.1 | 9381.7 | -2053.5
79.05694 | 4065.1 | -1593.8 | 3170.5 | -1628.2 | 2425.4 | -2155.6 | 3928.3 | -2126.3 | 5665.2 | -2150.3 | 8639.8 | -2342.6 | 9184.9 | -2287 | 9657.8 | -2389.6
62.79716 | 4002.7 | -1575 | 3333.1 | -1681.3 | 2554.3 | -2571.2 | 4159.4 | -2659.6 | 5747.7 | -2377.8 | 8680.5 | -2699.1 | 9281.8 | -2458.1 | 9699.7 | -2667
39.62233 | 4705.7 | -2150.5 | 3986.2 | -2363.4 | 3160.8 | -3094.5 | 4733.3 | -3160.6 | 6649.2 | -3116.8 | 9471.5 | -3344.5 | 10238 | -3365 | 10680 | -3368.3
31.47314 | 4889.2 | -2691.3 | 4138.5 | -2709.9 | 3707.1 | -3487.4 | 5234.1 | -3640.7 | 6867.7 | -3727.5 | 10006 | -3788.8 | 10500 | -3805.3 | 10936 | -3915.4
25 | 5298.8 | -2920.1 | 4544.5 | -3051.9 | 4058.1 | -3903.6 | 5627.8 | -4063.8 | 7402.3 | -4168.5 | 10391 | -4404.5 | 10965 | -4392.5 | 11477 | -4442.7
19.85821 | 5707.1 | -3234.7 | 4910.7 | -3424.8 | 4497.2 | -4430.6 | 6148.2 | -4558.5 | 7929 | -4715.5 | 10922 | -4954.7 | 11467 | -4946.6 | 11939 | -5066.8
15.77393 | 6090.7 | -3555.6 | 5406 | -3733.4 | 5208.1 | -4849.5 | 6600.5 | -5181.2 | 8439.7 | -5291.9 | 11326 | -5804.8 | 11909 | -5778.8 | 12492 | -5832.8
12.52968 | 6544.1 | -4109.1 | 5841 | -4324.6 | 5677.9 | -5542.6 | 7283.7 | -5885.3 | 9053.8 | -6103 | 12154 | -6391.6 | 12737 | -6374 | 13245 | -6430.4
10 | 7038.5 | -4573.1 | 6347.2 | -4833 | 6347.6 | -6204.6 | 7996.9 | -6611.5 | 9757 | -6876.3 | 12859 | -7245.6 | 13460 | -7190.7 | 13949 | -7298.2

## Plug7
Frequency | 0 |  | 1 |  | 4 |  | 8 |  | 12 |  | 16 |  | 20 |  | 24
2500000 | 189.1 | -721.28 | 242.02 | -653.81 | 378.33 | -412.87 | 295.34 | -566.96 | 271.64 | -601.68 | 257.11 | -612.81 | 247.63 | -621.86 | 237.37 | -631.22
1985821 | 345.05 | -976.32 | 441.33 | -851.72 | 538.11 | -394.98 | 528.78 | -675.45 | 504.3 | -757.92 | 487.89 | -781.58 | 476.16 | -804.36 | 456.02 | -832.13
1577393 | 1097.7 | -803.26 | 1101.7 | -551.9 | 634.38 | -349.04 | 734.03 | -696.07 | 731.74 | -824.01 | 1100.7 | -415.13 | 1111.6 | -453.56 | 1119.3 | -505.95
1252968 | 1291.6 | -1006.4 | 1270.1 | -649.83 | 698.29 | -298.18 | 1133.4 | -270.59 | 1231.3 | -411.66 | 1247.1 | -457.99 | 1267.9 | -506.62 | 1290.6 | -575.81
995267.9 | 1535.6 | -1165.3 | 1447.7 | -695.29 | 738.74 | -250.68 | 1213.2 | -251.71 | 1353.1 | -399.67 | 1381.5 | -451.03 | 1416.1 | -506 | 1457.9 | -587.65
790569.4 | 1826.3 | -1265.2 | 1623.5 | -692.45 | 765.1 | -209.89 | 1272.9 | -215.03 | 1453.1 | -355.82 | 1495.5 | -408.44 | 1545.2 | -465.07 | 1610.4 | -550.44
627971.6 | 2131.6 | -1295.6 | 1777.7 | -653.81 | 782.48 | -177.06 | 1310 | -170.85 | 1522.9 | -294.76 | 1577.9 | -343.98 | 1642.2 | -398.28 | 1727.8 | -483.94
498815.6 | 2428.6 | -1253.9 | 1904.3 | -589.53 | 794.79 | -152.77 | 1327.2 | -131.36 | 1563.2 | -232.94 | 1628.4 | -276.72 | 1703.9 | -325.77 | 1810.5 | -403.49
396223.3 | 2688.6 | -1155 | 2000.6 | -515.74 | 804.23 | -134.99 | 1333.6 | -100.08 | 1583.3 | -179.23 | 1655.7 | -217.16 | 1740 | -258.98 | 1860.9 | -326.7
314731.3 | 2899.3 | -1023.1 | 2071.2 | -444.26 | 813.03 | -122.66 | 1332.9 | -78.477 | 1590.2 | -137.47 | 1668 | -169.32 | 1758.2 | -204.38 | 1889.6 | -261.41
250000 | 3057.5 | -881.86 | 2120.4 | -383.01 | 822.01 | -115.5 | 1329.7 | -66.74 | 1589.4 | -109.3 | 1670.8 | -135.85 | 1765.2 | -164.67 | 1903.6 | -212.14
198582.1 | 3167.5 | -746.11 | 2155.6 | -332.88 | 831.85 | -111.84 | 1326.8 | -62.14 | 1586.1 | -91.914 | 1669.9 | -113.77 | 1766.7 | -137.59 | 1909.6 | -176.64
157739.3 | 3243.8 | -624.28 | 2183.8 | -292.67 | 842.75 | -110.16 | 1326.8 | -61.974 | 1584.2 | -81.928 | 1669.5 | -99.856 | 1767.9 | -119.51 | 1913.8 | -151.54
125296.8 | 3296.9 | -523.97 | 2209.7 | -263.18 | 854.21 | -110.26 | 1329.3 | -65.856 | 1585 | -79.082 | 1671.9 | -93.786 | 1771.7 | -110.09 | 1919.8 | -136.33
99526.79 | 3335.5 | -442.57 | 2232.8 | -240.69 | 869.92 | -81.134 | 1334.3 | -71.323 | 1587.5 | -79.195 | 1675.1 | -91.528 | 1776 | -104.81 | 1925.6 | -126.94
79056.94 | 3360.3 | -381.35 | 2253.7 | -224.26 | 881.93 | -89.655 | 1341.3 | -79.047 | 1592.5 | -83.243 | 1680.7 | -93.433 | 1782.1 | -104.43 | 1932.8 | -123.09
62797.16 | 3378 | -342.12 | 2274.6 | -217.29 | 894.75 | -99.704 | 1350.4 | -90.301 | 1599.4 | -92.447 | 1688.1 | -101.5 | 1789.8 | -110.77 | 1941.8 | -127.12
49881.56 | 3399.7 | -312.91 | 2297.1 | -211.63 | 908.82 | -109.2 | 1361.5 | -100.48 | 1608.3 | -101.51 | 1697.2 | -109.34 | 1799.4 | -117.29 | 1952.3 | -131.86
39622.33 | 3423.4 | -296.52 | 2320.7 | -209.93 | 924.46 | -119.42 | 1374.3 | -112.83 | 1619.4 | -112.5 | 1708.7 | -119.7 | 1811.7 | -126.98 | 1965.2 | -139.98
31473.13 | 3448.6 | -288.35 | 2345 | -212.18 | 941.36 | -129.97 | 1388.7 | -125.89 | 1632.5 | -125.69 | 1722 | -132.53 | 1825.3 | -138.92 | 1979.7 | -151.11
25000 | 3478.8 | -284.36 | 2371.6 | -214.78 | 959.73 | -141.25 | 1406.7 | -139.17 | 1648.4 | -139.62 | 1738.4 | -146.46 | 1842 | -152.1 | 1997.4 | -163.75
19858.21 | 3511.2 | -284.38 | 2399.7 | -219.52 | 979.63 | -153.35 | 1425.1 | -154.27 | 1666.6 | -155.17 | 1756.5 | -161.93 | 1861 | -167.39 | 2017 | -178.37
15773.93 | 3546.1 | -286.69 | 2428.5 | -225.37 | 1001.2 | -166.39 | 1446.7 | -169.71 | 1687.1 | -172.12 | 1777.7 | -179.07 | 1882.1 | -184.15 | 2039.5 | -195.37
12529.68 | 3583.8 | -291.45 | 2459.7 | -232.86 | 1024.6 | -180.32 | 1470.4 | -186.32 | 1710.1 | -189.91 | 1801.5 | -198.54 | 1906.4 | -203.07 | 2064.9 | -214.75
9952.679 | 3624.4 | -297.42 | 2492.7 | -241.81 | 1049.8 | -195.19 | 1496.8 | -204.18 | 1736 | -209.46 | 1828.5 | -219.54 | 1933.7 | -223.99 | 2093.5 | -235.41
7905.694 | 3666.4 | -303.65 | 2527.2 | -250.5 | 1077.2 | -210.98 | 1525.9 | -222.84 | 1764.9 | -230.39 | 1858.2 | -240.82 | 1963.9 | -245.8 | 2125.4 | -258.01
6279.716 | 3710.3 | -311.52 | 2564 | -260.05 | 1107.1 | -228.36 | 1557.8 | -242.5 | 1797.9 | -253.72 | 1891.7 | -264.66 | 1998.1 | -269.96 | 2161.3 | -283.32
4988.156 | 3758.1 | -317.88 | 2602.9 | -270.22 | 1139.5 | -246.4 | 1592.8 | -263.42 | 1836.2 | -276.15 | 1929.7 | -290.23 | 2037.4 | -295.94 | 2201.7 | -309.6
3962.233 | 3805.9 | -323.71 | 2643.8 | -279.34 | 1171.6 | -265.39 | 1631.7 | -285.32 | 1875 | -301.76 | 1971.7 | -318.04 | 2079.8 | -322.7 | 2246.1 | -336.64
3147.313 | 3857.2 | -328.26 | 2689.2 | -292.14 | 1208 | -285.52 | 1674.1 | -307.47 | 1918.7 | -327.36 | 2020.6 | -344.13 | 2126.9 | -351 | 2295.7 | -366.84
2500 | 3909.4 | -331.68 | 2732.2 | -297.75 | 1248.5 | -307.81 | 1718.4 | -328.46 | 1968.5 | -352.59 | 2070.4 | -373.67 | 2179.7 | -379.13 | 2351 | -395.44
1985.821 | 3962.6 | -329.95 | 2779.3 | -306.32 | 1291.6 | -329.08 | 1768.7 | -352.22 | 2021.3 | -378.29 | 2126.7 | -403.18 | 2236.5 | -407.6 | 2411.6 | -424.8
1577.393 | 4014.5 | -325.53 | 2825.5 | -307.49 | 1339.4 | -349.92 | 1821.1 | -376.37 | 2078.2 | -403.98 | 2186.2 | -429.93 | 2296.4 | -434.14 | 2474.7 | -454.09
1252.968 | 4063.3 | -316.94 | 2871.1 | -309.78 | 1391.3 | -374.8 | 1874.9 | -396.44 | 2136.2 | -426.5 | 2249.4 | -456.6 | 2361.3 | -460.86 | 2541.1 | -481.13
995.2679 | 4105.9 | -307.42 | 2912 | -308.35 | 1442.4 | -396.36 | 1930.4 | -417.58 | 2196.1 | -448.61 | 2313.4 | -479.84 | 2425.4 | -488.11 | 2609.5 | -507.09
790.5694 | 4135.5 | -292.31 | 2948 | -309.19 | 1492.2 | -415.76 | 1985.4 | -441.31 | 2252.7 | -469.36 | 2379 | -507.87 | 2493.9 | -518.93 | 2679.5 | -539.1
627.9716 | 4172.1 | -302.85 | 2973.8 | -311.05 | 1542.8 | -440.96 | 2035.4 | -461.4 | 2320.2 | -510.66 | 2434.1 | -529.33 | 2558.9 | -550.21 | 2744.8 | -569.68
498.8156 | 4164.4 | -287.42 | 3019.9 | -351.24 | 1601 | -483.72 | 2091.8 | -500.78 | 2374 | -542.69 | 2494 | -569.97 | 2624.3 | -582.92 | 2813.7 | -615.51
396.2233 | 4193.5 | -339.49 | 3017.6 | -357.82 | 1642.9 | -510.71 | 2141.8 | -546.31 | 2429.4 | -592.65 | 2565.6 | -633.22 | 2663.7 | -622.38 | 2855.4 | -647.59
314.7314 | 4204.7 | -388.91 | 3058.9 | -422.21 | 1697.8 | -568.9 | 2202.6 | -607.6 | 2488.7 | -655.39 | 2612.8 | -684.18 | 2749.8 | -716.02 | 2934.9 | -734.09
250 | 4159.8 | -585.45 | 3115.2 | -386.43 | 1711.3 | -611.91 | 2366.7 | -740.23 | 2676.3 | -803.08 | 2602.6 | -652.88 | 2730.7 | -759.07 | 3024.5 | -903.55
198.5821 | 4253 | -539.13 | 3128.3 | -564.59 | 1832.8 | -711.77 | 2324.6 | -765.72 | 2629.6 | -827.28 | 2780.9 | -884.83 | 2892.2 | -896.68 | 3089.6 | -923.41
157.7393 | 4314.7 | -651.23 | 3206.5 | -675.22 | 1923.6 | -817.95 | 2414.7 | -872.38 | 2731.6 | -945.51 | 2866.1 | -998.86 | 3019.7 | -1026.2 | 3217.7 | -1064.6
125.2968 | 4351.5 | -715.58 | 3215.8 | -744.86 | 1986.7 | -896.3 | 2541.5 | -979.01 | 2823 | -1034.1 | 2958.9 | -1105.3 | 3174.3 | -1184.5 | 3271 | -1169.6
99.52679 | 4473.3 | -877.04 | 3365.1 | -880.8 | 2133.6 | -1025.5 | 2649.7 | -1120.5 | 2972.6 | -1207.1 | 3144.3 | -1280.8 | 3278.4 | -1296 | 3475.1 | -1350.4
79.05694 | 4532.2 | -976.28 | 3436.7 | -1002.3 | 2237.9 | -1170.2 | 2782.5 | -1290.2 | 3133.3 | -1390.9 | 3356.4 | -1466.9 | 3380.2 | -1451 | 3595.3 | -1502.1
62.79716 | 4833.7 | -1447.4 | 3757.3 | -1370.9 | 2597.3 | -1351.1 | 2861.2 | -1229.3 | 3463.7 | -1361.3 | 3228.3 | -1586 | 3873.3 | -1527.1 | 3661.9 | -1898.5
39.62233 | 4928 | -1523.6 | 3833.8 | -1472.7 | 2684.8 | -1697.9 | 3313.4 | -1882.1 | 3732.7 | -2022.7 | 3846.3 | -1974.2 | 3952.7 | -2070.5 | 4365 | -2024.2
31.47314 | 5292.3 | -1677.9 | 4153 | -1650.6 | 3006.1 | -1829.4 | 3502.1 | -1969 | 3982.6 | -2044.5 | 4160.3 | -2352.6 | 4382.1 | -2325.7 | 4564.5 | -2307.1
25 | 5453.6 | -1774.1 | 4318.8 | -1795 | 3186.6 | -2035.7 | 3798.8 | -2223.7 | 4214.8 | -2381.5 | 4471.6 | -2518.9 | 4624.9 | -2557.2 | 4889.3 | -2649.9
19.85821 | 5719 | -1929.2 | 4579.5 | -1954.8 | 3466.7 | -2238.4 | 4053.4 | -2495.5 | 4490.2 | -2671 | 4776.1 | -2858.7 | 4918 | -2899.4 | 5205.6 | -2954
15.77393 | 5895.6 | -2166 | 4796.7 | -2142.9 | 3661.8 | -2583.6 | 4317.9 | -2804.3 | 4811.6 | -3083.5 | 5189.1 | -3191.3 | 5373.7 | -3182 | 5631.5 | -3146.9
12.52968 | 6220.4 | -2442.9 | 5103.9 | -2453.8 | 4051.1 | -2828.1 | 4743.8 | -3086.4 | 5241.2 | -3282.5 | 5545 | -3485.1 | 5735.7 | -3508.5 | 6019.5 | -3675
10 | 6518.3 | -2679.4 | 5410.4 | -2707.6 | 4393.9 | -3135.1 | 5096.5 | -3462.6 | 5627.7 | -3662.6 | 5969.6 | -3887.7 | 6160.1 | -3911.9 | 6461.1 | -4073.5

## Plug8
Frequency | 0 |  | 1 |  | 4 |  | 8 |  | 12 |  | 16 |  | 20 |  | 24
2500000 | 184.46 | -708.93 | 249.01 | -635.29 | 310.64 | -551.61 | 158.52 | -666.64 | 111.8 | -684 | 93.231 | -688.78 | 82.35 | -690.68 | 82.149 | -690.52
1985821 | 325.97 | -963.98 | 443.01 | -822.19 | 520.07 | -640.22 | 318.57 | -945.97 | 222.2 | -998.98 | 182.17 | -1012.6 | 161.65 | -1018.7 | 149.09 | -1020.7
1577393 | 1065.8 | -815.71 | 1073.1 | -518.09 | 700.06 | -659.89 | 1069.4 | -796.17 | 988.5 | -971.54 | 943.61 | -1032 | 918.88 | -1058.8 | 902.85 | -1075.1
1252968 | 1249.3 | -1034.5 | 1231.1 | -612.12 | 861.58 | -638.06 | 1271.4 | -999.63 | 1156.2 | -1276.8 | 1083.6 | -1371.5 | 1042.9 | -1413.8 | 1017.5 | -1443.5
995267.9 | 1489.1 | -1217.2 | 1398.6 | -657 | 1137 | -267.41 | 1529.8 | -1154.1 | 1399.1 | -1578.1 | 1294.2 | -1728.1 | 1233.1 | -1795.4 | 1194 | -1843.2
790569.4 | 1785.5 | -1346.9 | 1565.3 | -655.85 | 1202.2 | -249.2 | 1837.6 | -1241.7 | 1736.6 | -1862.4 | 1598.9 | -2101 | 1513 | -2208.4 | 1459.9 | -2283.1
627971.6 | 2109.7 | -1406.6 | 1713 | -620.41 | 1251.8 | -221.24 | 2163.7 | -1238.2 | 2171.5 | -2089.2 | 2019.3 | -2456.9 | 1907.2 | -2629.7 | 1830.7 | -2746.3
498815.6 | 2438.5 | -1388.7 | 1835.4 | -559.41 | 1286.1 | -191.01 | 2461.2 | -1147.5 | 2677.4 | -2216.7 | 2548.2 | -2757.9 | 2420.1 | -3024.5 | 2334.6 | -3208
396223.3 | 2738.3 | -1302.5 | 1929.4 | -488.1 | 1309.8 | -163.07 | 2700.5 | -993.21 | 3213.1 | -2216 | 3174.2 | -2959.1 | 3056.6 | -3355.5 | 2975.7 | -3625.2
314731.3 | 2991.5 | -1169.7 | 1998.2 | -417.08 | 1325 | -140.33 | 2866.1 | -812.11 | 3718.9 | -2089.1 | 3853.5 | -3027.1 | 3792.5 | -3576.7 | 3742.1 | -3953
250000 | 3187.4 | -1015.9 | 2045.2 | -353.57 | 1334.7 | -124.35 | 2960.1 | -638.79 | 4140.5 | -1867.2 | 4522.5 | -2953.9 | 4574.8 | -3662.4 | 4594.1 | -4151.2
198582.1 | 3327.2 | -857.6 | 2076.6 | -300.88 | 1341.6 | -114.6 | 3001.1 | -494.17 | 4453.2 | -1599.1 | 5124.3 | -2755.8 | 5350.9 | -3598.6 | 5478.6 | -4195.7
157739.3 | 3423.4 | -708.83 | 2098.9 | -257.76 | 1349 | -109.5 | 3012.9 | -383.13 | 4666.7 | -1327 | 5628.3 | -2473.9 | 6072.5 | -3404 | 6347.6 | -4080.4
125296.8 | 3486 | -580.89 | 2117.2 | -226.95 | 1356.9 | -109.51 | 3013 | -308.77 | 4804.1 | -1086.3 | 6025.9 | -2158.2 | 6704.8 | -3116.1 | 7150.2 | -3835.7
99526.79 | 3525.8 | -474.76 | 2131.3 | -204.99 | 1366.5 | -112.38 | 3011.4 | -258.78 | 4891.8 | -885.46 | 6323.9 | -1838 | 7231.5 | -2762.9 | 7852.3 | -3483.3
79056.94 | 3544.6 | -394.13 | 2144.3 | -191.52 | 1378.3 | -118.71 | 3009.4 | -230.38 | 4941 | -729.06 | 6530 | -1544.7 | 7635.9 | -2390 | 8418.7 | -3072.1
62797.16 | 3552.6 | -341.08 | 2159.2 | -188.98 | 1392.1 | -129.44 | 3014.8 | -221.94 | 4970.9 | -621.19 | 6669 | -1303.5 | 7928.5 | -2047.6 | 8845.5 | -2659.9
49881.56 | 3563.7 | -305.03 | 2176.2 | -189.3 | 1407.8 | -139.99 | 3024.3 | -220.01 | 4996.5 | -540.36 | 6768.5 | -1103.2 | 8141.8 | -1738.5 | 9163.8 | -2270.8
39622.33 | 3577.6 | -285.43 | 2196.6 | -194.01 | 1426 | -151.77 | 3041.3 | -225.05 | 5022.7 | -487.16 | 6845 | -948.59 | 8300.3 | -1479.7 | 9398.1 | -1929.7
31473.13 | 3595.5 | -277.23 | 2218.8 | -201.9 | 1446.5 | -165.42 | 3062.7 | -235.87 | 5050.8 | -453.57 | 6903.9 | -832.16 | 8415.5 | -1270.2 | 9564.1 | -1643.6
25000 | 3620.1 | -275.1 | 2244.7 | -210.8 | 1469.3 | -178.88 | 3090.2 | -248.39 | 5084.6 | -432.28 | 6961.6 | -743.58 | 8510 | -1101.4 | 9699.1 | -1406.4
19858.21 | 3648.6 | -277.5 | 2272.5 | -220.7 | 1494.4 | -193.51 | 3121.1 | -263.81 | 5122.7 | -421.74 | 7017.6 | -678.53 | 8589.2 | -969.06 | 9802.4 | -1217.8
15773.93 | 3680 | -282.58 | 2302.8 | -232.61 | 1521.9 | -209.28 | 3155.8 | -280.1 | 5164.8 | -419.72 | 7071.1 | -634.87 | 8661.9 | -871.47 | 9892.2 | -1071.5
12529.68 | 3716.1 | -289.89 | 2335.1 | -245.04 | 1550.9 | -224.93 | 3194.4 | -297.89 | 5211.8 | -423.95 | 7129 | -605.83 | 8729.9 | -798.93 | 9969.4 | -958.91
9952.679 | 3754 | -298.54 | 2369.3 | -258.74 | 1582.6 | -242.49 | 3236.5 | -317.23 | 5262.3 | -432.85 | 7188.6 | -589.83 | 8799.2 | -746.8 | 10045 | -875.01
7905.694 | 3793.9 | -308.01 | 2406.4 | -273.43 | 1616.5 | -261.46 | 3282.5 | -337.13 | 5318.1 | -445.46 | 7252.8 | -580.67 | 8870.6 | -711.17 | 10122 | -812.41
6279.716 | 3836.6 | -319.26 | 2445.6 | -290.68 | 1652.9 | -281.89 | 3331.3 | -358.69 | 5377.1 | -461.89 | 7323 | -580.2 | 8943.2 | -687.69 | 10198 | -769.7
4988.156 | 3881.8 | -325.96 | 2487 | -306.82 | 1692.3 | -303.23 | 3384.7 | -380.11 | 5439.8 | -475.48 | 7397.3 | -585.51 | 9024 | -676.44 | 10281 | -740.83
3962.233 | 3931.5 | -340.28 | 2531.4 | -324.59 | 1734.6 | -327.35 | 3440 | -402.31 | 5512.7 | -497.65 | 7476.9 | -595.65 | 9110 | -670.3 | 10369 | -722.04
3147.313 | 3982.3 | -350.35 | 2577.7 | -343.73 | 1779.9 | -353.02 | 3501.6 | -426.4 | 5588.4 | -516.06 | 7559.5 | -605.54 | 9197.9 | -667.17 | 10460 | -710.76
2500 | 4034.8 | -359.49 | 2629.4 | -363.17 | 1830.4 | -379.58 | 3563.1 | -447.04 | 5662 | -529.72 | 7649.3 | -615.72 | 9290.1 | -664.64 | 10552 | -692.88
1985.821 | 4090.2 | -367.26 | 2681.7 | -381.42 | 1884.4 | -407.78 | 3629.6 | -470.66 | 5746.1 | -549.71 | 7739.5 | -620.9 | 9383.7 | -661 | 10642 | -680.65
1577.393 | 4144.7 | -373.87 | 2738.7 | -401.18 | 1941.8 | -438.09 | 3699.5 | -490.42 | 5826.7 | -561.13 | 7833.5 | -633.34 | 9480.3 | -656.34 | 10742 | -663.22
1252.968 | 4196.9 | -374.92 | 2795.9 | -419.54 | 2002.5 | -466.64 | 3768.4 | -509.31 | 5906.4 | -571.43 | 7923.7 | -628.09 | 9574.7 | -648.82 | 10835 | -650.23
995.2679 | 4247.3 | -378.4 | 2853.6 | -438.77 | 2065.3 | -499.27 | 3838.5 | -528.16 | 5985.3 | -580.46 | 8007.3 | -624.77 | 9656.8 | -637.33 | 10917 | -632.15
790.5694 | 4282.3 | -370.78 | 2913.2 | -465.83 | 2132.3 | -538.36 | 3904.5 | -547.72 | 6057.6 | -595.5 | 8078.2 | -624.14 | 9731 | -631.07 | 10982 | -612.19
627.9716 | 4313.5 | -379.88 | 2960 | -485.57 | 2197.2 | -575.09 | 3968.3 | -582.18 | 6115.1 | -609.7 | 8141.4 | -644.31 | 9781 | -626.87 | 11035 | -617.23
498.8156 | 4359.2 | -425.67 | 3017.8 | -531.12 | 2265.1 | -628.84 | 4020.2 | -610.01 | 6178.6 | -651.57 | 8195 | -668.38 | 9822 | -646.2 | 11062 | -626.57
396.2233 | 4379.4 | -463.44 | 3064.8 | -578.01 | 2323.4 | -670.54 | 4084.4 | -675.62 | 6228.7 | -710.12 | 8229.9 | -719.21 | 9851.7 | -704.57 | 11083 | -685.65
314.7314 | 4389.9 | -512.1 | 3110.5 | -633.63 | 2398.1 | -745.84 | 4149.4 | -762.65 | 6277.2 | -777.84 | 8304.4 | -827.41 | 9910 | -813.11 | 11118 | -783.55
250 | 4401.7 | -721.31 | 3190.7 | -659.13 | 2510.1 | -789.37 | 4308.3 | -773.02 | 6480.9 | -846.4 | 8509 | -940.54 | 9933.8 | -898.08 | 11135 | -861.89
198.5821 | 4488.7 | -715.84 | 3264.7 | -826.38 | 2580.4 | -955.72 | 4308.5 | -976.44 | 6448.7 | -1034.1 | 8463.7 | -1086.2 | 10057 | -1094.7 | 11272 | -1103.5
157.7393 | 4577.2 | -828.68 | 3357.1 | -940.7 | 2690.7 | -1074.5 | 4418.5 | -1116.9 | 6570.9 | -1200.1 | 8566.9 | -1256.9 | 10178 | -1278.1 | 11396 | -1303.9
125.2968 | 4699 | -1000.8 | 3447 | -1053.9 | 2798.2 | -1199.5 | 4573.5 | -1306.4 | 6670.8 | -1331.9 | 8777.2 | -1466.9 | 10367 | -1507.8 | 11582 | -1505.4
99.52679 | 4824.6 | -1112.4 | 3628.1 | -1209.2 | 2983.9 | -1362.4 | 4719.9 | -1447.7 | 6879.8 | -1552.3 | 8932.3 | -1645.4 | 10557 | -1706.1 | 11756 | -1742.8
79.05694 | 5017 | -1268 | 3742.9 | -1361 | 3178.1 | -1526.9 | 4871.9 | -1631 | 7104.9 | -1729.2 | 9186.2 | -1881.4 | 10738 | -1882.1 | 11989 | -1933.7
62.79716 | 4913.4 | -1208.8 | 3775.7 | -1571.4 | 3165 | -1668.6 | 4910 | -1760.6 | 7502.6 | -1863.6 | 9418 | -1883.6 | 11275 | -2256.4 | 12135 | -1997.4
39.62233 | 5569.2 | -1626.6 | 4332.3 | -1842.6 | 3876.4 | -2054.1 | 5703.6 | -2256.7 | 7774.6 | -2564.1 | 9914.6 | -2731.9 | 11518 | -2724.3 | 12795 | -2708.9
31.47314 | 5687.4 | -2040 | 4595.3 | -2168.6 | 4038.4 | -2397.9 | 5866.9 | -2567 | 8222.1 | -2752.6 | 10355 | -2952.5 | 12006 | -2903.5 | 13222 | -3149.7
25 | 6030.6 | -2184.9 | 4926.6 | -2326.8 | 4402.4 | -2667.2 | 6262.4 | -2874.8 | 8504.2 | -3082.4 | 10669 | -3248.7 | 12326 | -3315.7 | 13614 | -3429.8
19.85821 | 6343.9 | -2415.4 | 5209.7 | -2611.5 | 4729.5 | -2945.4 | 6603 | -3244.8 | 8930.6 | -3406.8 | 11088 | -3649.7 | 12796 | -3693.5 | 14052 | -3782.1
15.77393 | 6696.5 | -2494.1 | 5596.5 | -2888.4 | 5038.8 | -3361.8 | 7137.4 | -3478.9 | 9432.6 | -3658.9 | 11601 | -4036 | 13375 | -3934.7 | 14541 | -4140.5
12.52968 | 6988.2 | -2930 | 5977.3 | -3107.7 | 5563.6 | -3642.7 | 7478.7 | -3962.6 | 9820.3 | -4257.2 | 12098 | -4447.6 | 13811 | -4498.3 | 15108 | -4645.1
10 | 7363.5 | -3205.4 | 6372.6 | -3415.3 | 6032.6 | -4003.5 | 7970.6 | -4402 | 10361 | -4687 | 12650 | -4918.1 | 14367 | -4982.2 | 15664 | -5186.7