## ZData
Time (hours) | Z plug 1 (Ohms) | Z plug 2 (Ohms) | Z plug 3 (Ohms) | Z plug 4 (Ohms) | Z plug 5 (Ohms) | Z plug 6 (Ohms) | Z plug 7 (Ohms) | Z plug 8 (Ohms)
0 | 3116.6 | 2898.6 | 2158.3 | 5734 | 4986.9 | 3529.7 | 4810.5 | 3195.9
1 | 2153.3 | 2531.2 | 1547.2 | 5754.5 | 4447.2 | 2815.9 | 3939.2 | 2287.2
4 | 2257.5 | 2159.4 | 2055.2 | 420390 | 463230 | 456600 | 479460 | 452990
8 | 2080.9 | 2096.9 | 1759.5 | 621640 | 331980 | 164750 | 467690 | 598680
12 | 3540.4 | 676000 | 2473.3 | 596980 | 1135200 | 96147 | 476680 | 488910
16 | 11597 | 286970 | 363610 | 692860 | 1009300 | 572290 | 756980 | 508380
20 | 154320 | 1047000 | 1183000 | 624370 | 1167700 | 455080 | 650730 | 653290
24 | 436840 | 487110 | 668230 | 436840 | 452250 | 464490 | 465250 | 457230

## Plug1
freq | 0 |  | 1 |  | 4 |  | 8 |  | 12 |  | 16 |  | 20 |  | 24
2500000 | 223.55 | -674.67 | 300.83 | -604.03 | 305.87 | -593.83 | 318.5 | -577.71 | 234.12 | -692.52 | 132.68 | -760.72 | 44.037 | -767.87 | 28.51 | -773.61
1985821 | 926.14 | -461.64 | 897.89 | -265.34 | 483.38 | -705.35 | 495.2 | -674.68 | 947.36 | -466.13 | 910.73 | -699.18 | 783.65 | -839.85 | 769.96 | -869.33
1577393 | 1044.7 | -648.05 | 995.45 | -378.87 | 984.09 | -352.69 | 975.35 | -310.04 | 1066.9 | -658.43 | 997.48 | -1006.6 | 762.99 | -1210.2 | 739.57 | -1252.1
1252968 | 1209.2 | -800.78 | 1113 | -449.55 | 1095 | -417.05 | 1078.7 | -360.69 | 1235.7 | -813.46 | 1151.4 | -1323.3 | 758.3 | -1631.5 | 717.67 | -1690.7
995267.9 | 1410.2 | -909.33 | 1234.4 | -480.03 | 1208.2 | -444.26 | 1179.7 | -374.74 | 1442.2 | -918.82 | 1386.6 | -1638.1 | 771.72 | -2123.3 | 704.81 | -2206.2
790569.4 | 1641.1 | -966.44 | 1353.3 | -478.29 | 1317.4 | -441.36 | 1272.5 | -361.2 | 1677 | -968.84 | 1722.7 | -1939.9 | 806.59 | -2726.1 | 701.34 | -2841.2
627971.6 | 1875.5 | -969.48 | 1457.4 | -454.26 | 1411.4 | -418.54 | 1347.1 | -330.52 | 1910.5 | -960.01 | 2152.1 | -2187.8 | 863.35 | -3461.8 | 700.24 | -3622.5
498815.6 | 2093 | -916.52 | 1544 | -414.73 | 1489.6 | -382.14 | 1403.6 | -292.77 | 2121.5 | -899.16 | 2654.9 | -2344.6 | 949.27 | -4368 | 704.07 | -4591.5
396223.3 | 2276.9 | -824.04 | 1613 | -368.21 | 1550.6 | -341.02 | 1444.4 | -254.82 | 2295.1 | -803.33 | 3188.5 | -2384.1 | 1079.3 | -5489.4 | 714.04 | -5803.1
314731.3 | 2421.2 | -711.88 | 1667 | -321.41 | 1597.5 | -300.19 | 1474.4 | -221.71 | 2426.4 | -692.52 | 3697.4 | -2309.2 | 1271.1 | -6880 | 726.46 | -7319.1
250000 | 2523.9 | -596.59 | 1707.2 | -279.01 | 1633.3 | -264.96 | 1495.8 | -196.55 | 2516.7 | -585.93 | 4136.4 | -2154.1 | 1546.8 | -8605.2 | 737.15 | -9220.6
198582.1 | 2589.3 | -489.9 | 1736.8 | -242.41 | 1660.8 | -235.61 | 1512.8 | -177.76 | 2576.5 | -492.46 | 4481.8 | -1964.7 | 1948.7 | -10744 | 749.2 | -11606
157739.3 | 2629.4 | -398.04 | 1760.2 | -210.03 | 1684 | -211.41 | 1528.8 | -163.62 | 2615.7 | -415.85 | 4748 | -1774.2 | 2556.5 | -13381 | 766.92 | -14605
125296.8 | 2654.1 | -325.93 | 1780.4 | -184.36 | 1705.9 | -193.7 | 1545.6 | -154.51 | 2645.6 | -358.46 | 4952.9 | -1614 | 3470.3 | -16634 | 783.97 | -18387
99526.79 | 2670.4 | -270.8 | 1796.6 | -162.9 | 1725.4 | -179.42 | 1561.9 | -147.36 | 2671.6 | -315.24 | 5120.6 | -1491.6 | 4841.8 | -20581 | 816.49 | -23158
79056.94 | 2679.6 | -231.65 | 1810 | -146.56 | 1744.3 | -169.16 | 1578.3 | -142.84 | 2693.1 | -285.1 | 5261.8 | -1412 | 6902 | -25291 | 887.9 | -29152
62797.16 | 2687.5 | -209.73 | 1821.8 | -138.1 | 1762.1 | -165.19 | 1593.2 | -143.09 | 2712.4 | -268.13 | 5382.6 | -1376.8 | 9936.1 | -30765 | 1024.4 | -36704
49881.56 | 2699.5 | -193.45 | 1834.4 | -130.35 | 1781.5 | -161.39 | 1610.1 | -142.63 | 2735.4 | -256.26 | 5514.4 | -1376 | 14176 | -36895 | 1141.7 | -46162
39622.33 | 2714.6 | -184.19 | 1847.8 | -125.92 | 1800.9 | -159.52 | 1628.3 | -144.32 | 2760.2 | -250.93 | 5652.9 | -1408.1 | 20050 | -43462 | 1392.9 | -58040
31473.13 | 2731.8 | -179.96 | 1861 | -123.79 | 1820.4 | -160.08 | 1646.4 | -147.13 | 2786.5 | -251.19 | 5801.6 | -1467.3 | 27781 | -49998 | 1646.8 | -72989
25000 | 2751.6 | -176.82 | 1875.9 | -122.81 | 1841.2 | -161.15 | 1665.9 | -150.41 | 2815.2 | -253.67 | 5969.5 | -1548 | 37424 | -55875 | 2003.2 | -91682
19858.21 | 2772.9 | -175.01 | 1891.4 | -122.51 | 1862.2 | -163.92 | 1686.1 | -155.39 | 2845.9 | -259.54 | 6155 | -1650.8 | 48800 | -60445 | 2606.6 | -115290
15773.93 | 2795.2 | -174.7 | 1907.5 | -123.41 | 1883.5 | -167.45 | 1706.6 | -159.77 | 2878.4 | -268.77 | 6361 | -1773.5 | 61166 | -63128 | 3538.5 | -144970
12529.68 | 2818.7 | -175.35 | 1924.2 | -124.31 | 1906.2 | -171.86 | 1728.4 | -166.35 | 2914 | -280.5 | 6592.9 | -1917.4 | 73813 | -63738 | 5054.4 | -182180
9952.679 | 2842.7 | -176.7 | 1941.5 | -126.29 | 1929.9 | -178.01 | 1751.5 | -173.55 | 2952.2 | -295.36 | 6853.2 | -2078.8 | 85718 | -62339 | 6877.2 | -229090
7905.694 | 2867.5 | -176.61 | 1959.8 | -128.71 | 1955.1 | -185.45 | 1775.5 | -182.12 | 2994 | -310.99 | 7144.5 | -2256.3 | 96840 | -59781 | 9850.6 | -287940
6279.716 | 2893.6 | -178.23 | 1979.3 | -131.5 | 1981.9 | -193.09 | 1801.6 | -191.8 | 3039.1 | -328.38 | 7471.5 | -2451.3 | 106480 | -56362 | 15245 | -362150
4988.156 | 2920.3 | -178.7 | 1999.8 | -133.68 | 2010.9 | -202.02 | 1829 | -201.98 | 3088.6 | -346.96 | 7833.5 | -2659 | 114870 | -52464 | 23274 | -455460
3962.233 | 2948.4 | -178.69 | 2021.4 | -134.53 | 2042 | -210.79 | 1859.3 | -212.22 | 3142.5 | -365.78 | 8246 | -2871.9 | 122310 | -48630 | 33903 | -571260
3147.313 | 2978 | -178.54 | 2044.2 | -135.19 | 2074.8 | -219.13 | 1892.4 | -223.01 | 3201.9 | -385.94 | 8698.6 | -3088.5 | 128690 | -45024 | 51462 | -715730
2500 | 3007.9 | -174.92 | 2066.9 | -134.38 | 2109.8 | -227.16 | 1927.1 | -233.15 | 3264.8 | -402.5 | 9199.6 | -3298.1 | 134810 | -41638 | 76662 | -899880
1985.821 | 3038.4 | -169.46 | 2090.5 | -131.13 | 2146 | -232.2 | 1963.3 | -242.2 | 3331.8 | -416.16 | 9743.4 | -3498.4 | 140210 | -38512 | 127210 | -1127100
1577.393 | 3067.2 | -162.83 | 2115.1 | -125.73 | 2184.5 | -237.32 | 2001.8 | -248.76 | 3401.4 | -426.39 | 10327 | -3686.5 | 145050 | -35604 | 187830 | -1399100
1252.968 | 3093.5 | -146.57 | 2135.3 | -117.18 | 2222.1 | -237.77 | 2041.1 | -254.09 | 3470.7 | -430.11 | 10952 | -3809 | 149770 | -32120 | 286760 | -1752100
995.2679 | 3116.6 | -132.29 | 2153.3 | -106.99 | 2257.5 | -237.75 | 2080.9 | -258.27 | 3540.4 | -429.67 | 11597 | -3924.3 | 154320 | -29045 | 436840 | -2159500
790.5694 | 3130.9 | -115.97 | 2161.9 | -94.346 | 2291.8 | -238.41 | 2116.4 | -261.44 | 3605.7 | -429.05 | 12251 | -4003.1 | 158120 | -26377 | 629140 | -2646500
627.9716 | 3138 | -102.09 | 2173.6 | -85.387 | 2319.6 | -235.42 | 2147.6 | -260.59 | 3665.3 | -426.65 | 12872 | -4003.3 | 161190 | -23224 | 1022100 | -3191200
498.8156 | 3140.3 | -95.856 | 2175.7 | -79.989 | 2346.8 | -243.48 | 2175.8 | -267.53 | 3715.2 | -431.7 | 13482 | -4028.8 | 163300 | -20513 | 1446100 | -3868900
396.2233 | 3125.3 | -87.794 | 2172 | -78.799 | 2363.7 | -248.85 | 2205.7 | -281.89 | 3756.2 | -440.52 | 14026 | -4008.9 | 165780 | -19320 | 2179000 | -4426000
314.7314 | 3114.6 | -102.9 | 2169.8 | -90.939 | 2391.4 | -269.77 | 2231.1 | -304.23 | 3783.9 | -457.6 | 14628 | -4113.1 | 166460 | -18126 | 2908800 | -5260000
250 | 3110.9 | -100.05 | 2169 | -87.766 | 2402.7 | -287.2 | 2276 | -361.04 | 3875.9 | -458.52 | 15287 | -4421.9 | 166850 | -11533 | 4703900 | -5417500
198.5821 | 3134.2 | -168.61 | 2175.6 | -136.45 | 2461.2 | -338.71 | 2309.6 | -373.81 | 3914 | -562.58 | 15692 | -4293.7 | 170680 | -19902 | 5095900 | -6404900
157.7393 | 3159.7 | -210.44 | 2189.3 | -162.41 | 2498.1 | -373.1 | 2359.7 | -414.55 | 3978.2 | -616.38 | 16311 | -4412 | 171680 | -20004 | 6599500 | -6226600
125.2968 | 3196.2 | -240.14 | 2219.9 | -186.65 | 2545.4 | -408.87 | 2422.5 | -451.79 | 4076.4 | -674.58 | 16984 | -4560.6 | 173630 | -20604 | 8460500 | -6429900
99.52679 | 3224.5 | -283.23 | 2239.5 | -218.99 | 2618.6 | -457.49 | 2486.1 | -497.58 | 4173.5 | -748.32 | 17526 | -4671.1 | 176180 | -24024 | 8717100 | -6309200
79.05694 | 3247.9 | -319.75 | 2288.4 | -255.72 | 2701.4 | -492.85 | 2564.6 | -533.52 | 4268.6 | -813.01 | 18163 | -4683.1 | 181560 | -23895 | 9550100 | -4557400
62.79716 | 3317.7 | -438.04 | 2341.4 | -337.04 | 2718 | -485.84 | 2574.8 | -551.18 | 4271 | -831.99 | 19027 | -4443 | 197560 | -28501 | 9521900 | -9952900
39.62233 | 3427 | -378.1 | 2382.8 | -345.37 | 2946.8 | -580.63 | 2850 | -673.13 | 4728 | -958.03 | 20315 | -4977.6 | 184910 | -22133 | 14662000 | -3040700
31.47314 | 3514.4 | -443.86 | 2469.8 | -349.07 | 3015 | -674.61 | 2918.5 | -732.59 | 4814 | -1027.3 | 20752 | -5216.8 | 186600 | -30965 | 12420000 | -714470
25 | 3559.6 | -480.67 | 2504.8 | -372.95 | 3119.5 | -688.92 | 3023.4 | -750.86 | 4995.5 | -1100.7 | 21421 | -5126.4 | 192590 | -27969 | 12820000 | -1778800
19.85821 | 3630.3 | -529.07 | 2558.9 | -388.48 | 3221.2 | -737.08 | 3137.7 | -792.29 | 5141.4 | -1178 | 21863 | -5189.1 | 194520 | -29528 | 13158000 | -985890
15.77393 | 3720.9 | -553.37 | 2604.3 | -445.45 | 3333.1 | -775.67 | 3261.9 | -809.99 | 5313.7 | -1289.4 | 22468 | -5370.4 | 199860 | -29454 | 11698000 | -3274800
12.52968 | 3786.8 | -579.78 | 2676.9 | -450.3 | 3431.1 | -818.27 | 3363.8 | -886.52 | 5483.5 | -1272 | 23080 | -5199.5 | 200430 | -31416 | 12750000 | -513020
10 | 3869 | -617.73 | 2736.8 | -481.98 | 3545.7 | -862.6 | 3485.2 | -932.45 | 5653.2 | -1352.4 | 23631 | -5188.2 | 203580 | -30822 | 12860000 | -913500

## Plug2
freq | 0 |  | 1 |  | 4 |  | 8 |  | 12 |  | 16 |  | 20 |  | 24
2500000 | 259.92 | -669.94 | 293.71 | -637.63 | 344.39 | -558.44 | 351.42 | -555.2 | 863.42 | -490.55 | 73.234 | -781.6 | 62.846 | -787.76 | 33.043 | -783.08
1985821 | 970.77 | -417.57 | 953.23 | -323.23 | 525.25 | -640.15 | 532.36 | -632.25 | 860.11 | -840.16 | 840.35 | -867.42 | 824.29 | -878.96 | 794 | -885.33
1577393 | 1096.9 | -583.91 | 1066.5 | -455.42 | 690.79 | -671.17 | 972.55 | -235.71 | 867.8 | -1215.3 | 827.59 | -1257.6 | 793.9 | -1275 | 765.71 | -1282.6
1252968 | 1260.1 | -708.72 | 1204.6 | -542.79 | 1057.6 | -299.15 | 1058.5 | -275.82 | 904.02 | -1634.1 | 831 | -1699.6 | 772.43 | -1726.9 | 744.58 | -1737
995267.9 | 1446 | -783.72 | 1350 | -585.24 | 1142.6 | -315.81 | 1137.3 | -285.79 | 974.09 | -2110 | 855 | -2214 | 760.94 | -2256.4 | 732.02 | -2270.2
790569.4 | 1645.5 | -808.57 | 1495.7 | -588.37 | 1220.5 | -310.29 | 1206.9 | -275.48 | 1088.8 | -2672 | 906.53 | -2841 | 759.56 | -2909.2 | 728.61 | -2927.3
627971.6 | 1832.3 | -788.01 | 1625.1 | -564.14 | 1285.4 | -293.56 | 1260.8 | -255.04 | 1251.7 | -3325.7 | 987.74 | -3597.4 | 765.22 | -3710.6 | 726.7 | -3734
498815.6 | 1997.1 | -730.86 | 1733.6 | -519.5 | 1337.3 | -268.96 | 1301.8 | -231.42 | 1463.6 | -4085.2 | 1107.7 | -4515.1 | 775.78 | -4703.8 | 731.08 | -4734.7
396223.3 | 2131.3 | -652.13 | 1821.1 | -465.84 | 1377.8 | -243.17 | 1332.4 | -209.11 | 1725.7 | -4965.4 | 1279.6 | -5631 | 796.92 | -5945.3 | 740.9 | -5985.2
314731.3 | 2234.9 | -565.18 | 1889.9 | -411.94 | 1410.5 | -219.97 | 1356.2 | -191.02 | 2025.4 | -5996.2 | 1510.4 | -6983.4 | 828.71 | -7496.8 | 754.27 | -7549.1
250000 | 2309.3 | -481.93 | 1943.8 | -363.35 | 1435.8 | -202.29 | 1376.2 | -179.02 | 2338.3 | -7222.8 | 1797.4 | -8617.3 | 863.15 | -9440.1 | 764.28 | -9513.6
198582.1 | 2356.9 | -406.75 | 1984.2 | -320.6 | 1457.1 | -189.48 | 1394.2 | -172.16 | 2659 | -8690.9 | 2149.5 | -10597 | 921.25 | -11880 | 773.79 | -11975
157739.3 | 2387.8 | -342.68 | 2017.9 | -283.37 | 1477.9 | -179.98 | 1413.3 | -167.7 | 2961.1 | -10505 | 2564.7 | -12997 | 1007.1 | -14937 | 795.04 | -15070
125296.8 | 2416.9 | -293.51 | 2047.9 | -253.4 | 1499.8 | -174.88 | 1434.3 | -166.6 | 3242.9 | -12784 | 3030.1 | -15940 | 1106.8 | -18795 | 804.48 | -18973
99526.79 | 2439 | -254.01 | 2073.3 | -227.88 | 1521.3 | -170.89 | 1455.3 | -165.9 | 3536.6 | -15671 | 3591.1 | -19609 | 1295.6 | -23645 | 835.14 | -23906
79056.94 | 2455.3 | -224.64 | 2094.1 | -208.04 | 1543.2 | -169.31 | 1477.4 | -166.81 | 3851.4 | -19320 | 4220.5 | -24089 | 1594.5 | -29761 | 894.99 | -30103
62797.16 | 2469.6 | -208.23 | 2110.7 | -195.72 | 1566.3 | -171.77 | 1498.7 | -171 | 4229.5 | -23924 | 5006.5 | -29688 | 2082.3 | -37390 | 1044.1 | -37902
49881.56 | 2485.6 | -195.13 | 2130.6 | -185.2 | 1589.9 | -173.36 | 1522.1 | -174.14 | 4724.3 | -29694 | 5932.6 | -36599 | 2768 | -46981 | 1192.5 | -47673
39622.33 | 2504.6 | -187.55 | 2151 | -178.51 | 1613.7 | -176.33 | 1546.2 | -178.19 | 5319.2 | -36990 | 7123.3 | -45191 | 3781.6 | -58923 | 1396.1 | -59929
31473.13 | 2523.6 | -183.72 | 2171.9 | -175.03 | 1638.2 | -180.64 | 1570.8 | -183.39 | 6160.3 | -46078 | 8652.3 | -55814 | 5257.7 | -73848 | 1647.5 | -75356
25000 | 2545.8 | -180.77 | 2193.8 | -171.53 | 1663.8 | -184.72 | 1596.8 | -188.37 | 7389 | -57493 | 10596 | -68952 | 7646.8 | -92499 | 2077.7 | -94750
19858.21 | 2569 | -179.33 | 2216.4 | -169.37 | 1690.2 | -189.7 | 1623.6 | -194.29 | 9136.2 | -71806 | 13160 | -85019 | 11186 | -115890 | 2599.9 | -119110
15773.93 | 2592.9 | -178.25 | 2239.8 | -168.39 | 1717.8 | -196.2 | 1651.1 | -199.85 | 11611 | -89628 | 16399 | -104690 | 16547 | -144850 | 3685.8 | -149870
12529.68 | 2618.6 | -177.66 | 2264 | -167.57 | 1746.4 | -202.25 | 1679.6 | -206.82 | 15468 | -111860 | 20396 | -128880 | 24542 | -180650 | 5130.5 | -188370
9952.679 | 2644.6 | -177.39 | 2288.6 | -165.45 | 1776.3 | -209.49 | 1709.4 | -214.51 | 20953 | -139390 | 25257 | -158550 | 36858 | -227360 | 6940 | -237380
7905.694 | 2670.4 | -175.18 | 2313.9 | -164.6 | 1807.8 | -217.61 | 1740.9 | -222.91 | 29473 | -173200 | 31206 | -194780 | 55494 | -277620 | 10238 | -298280
6279.716 | 2697.8 | -173.56 | 2340.2 | -162.33 | 1841.3 | -226.39 | 1774 | -231.6 | 42021 | -215020 | 38325 | -239690 | 82767 | -340950 | 14643 | -373350
4988.156 | 2726.3 | -170.5 | 2367.3 | -160.06 | 1877.2 | -234.01 | 1809.4 | -240.08 | 60968 | -264950 | 47183 | -296940 | 124020 | -414750 | 23788 | -470720
3962.233 | 2755.1 | -165.25 | 2394.5 | -155.39 | 1914.3 | -241.64 | 1847.2 | -249.77 | 88874 | -325230 | 58134 | -365040 | 184470 | -498550 | 34527 | -589550
3147.313 | 2784.3 | -159.46 | 2423.1 | -149.74 | 1954.1 | -247.89 | 1886.5 | -257.14 | 128960 | -394890 | 74979 | -450860 | 266030 | -578260 | 53749 | -738380
2500 | 2812.2 | -148.99 | 2449.3 | -140.37 | 1995.2 | -253.33 | 1927.2 | -263.97 | 186680 | -473930 | 94575 | -555950 | 377620 | -674500 | 82543 | -929420
1985.821 | 2839.4 | -134.8 | 2474.8 | -127.75 | 2036.9 | -255.71 | 1969.5 | -268.59 | 266330 | -557920 | 121600 | -687940 | 524290 | -740590 | 130580 | -1160800
1577.393 | 2864.2 | -120.03 | 2499 | -111.7 | 2078.4 | -255.07 | 2013.6 | -271.69 | 375760 | -634520 | 168190 | -841390 | 680580 | -777590 | 194220 | -1458600
1252.968 | 2884.7 | -94.617 | 2517.1 | -91.037 | 2119.5 | -252.01 | 2055.3 | -270.97 | 514320 | -703370 | 211020 | -1052900 | 861050 | -827090 | 307310 | -1803400
995.2679 | 2898.6 | -69.5 | 2531.2 | -69.345 | 2159.4 | -247.98 | 2096.9 | -269.45 | 676000 | -733830 | 286970 | -1287100 | 1047000 | -803550 | 487110 | -2239500
790.5694 | 2901.7 | -41.444 | 2537.9 | -47.485 | 2194.8 | -244.23 | 2134.1 | -266.21 | 848080 | -726970 | 352380 | -1589700 | 1172300 | -710390 | 708530 | -2720100
627.9716 | 2899 | -18.226 | 2531.9 | -23.302 | 2221.7 | -235.71 | 2164.5 | -263.25 | 1005700 | -695390 | 518140 | -1912900 | 1307900 | -625740 | 1083800 | -3275600
498.8156 | 2879 | 3.6383 | 2518.7 | -8.2699 | 2246.1 | -235.65 | 2196.1 | -269.1 | 1148200 | -625510 | 611290 | -2372800 | 1414200 | -545490 | 1560200 | -3929900
396.2233 | 2857.7 | 10.313 | 2502.8 | -6.1943 | 2266.6 | -243.35 | 2220.1 | -280.36 | 1311700 | -594640 | 1095900 | -2611200 | 1528500 | -485900 | 2223300 | -4567600
314.7314 | 2845.8 | -6.0215 | 2493 | -19.508 | 2288.6 | -264.46 | 2247 | -301.55 | 1385200 | -476000 | 1507800 | -3033600 | 1524400 | -394360 | 3023600 | -5363500
250 | 2850.5 | -43.651 | 2512.4 | -22.014 | 2335.8 | -296.37 | 2284.1 | -349.88 | 1389300 | -676890 | 12160000 | -32089000 | 1962000 | -67308 | 5041700 | -5100200
198.5821 | 2812.5 | -45.582 | 2472.8 | -60.893 | 2347.8 | -324.14 | 2306.6 | -364.2 | 1419700 | -295050 | 2261000 | -4208300 | 1534500 | -288260 | 5584300 | -5926700
157.7393 | 2819.5 | -76.819 | 2479 | -86.565 | 2386.6 | -365.3 | 2350.7 | -404.94 | 1483400 | -253040 | 3528000 | -4621500 | 1542900 | -337230 | 6955000 | -6623600
125.2968 | 2804.8 | -94.07 | 2500.3 | -128.14 | 2428.7 | -403.66 | 2421.8 | -463.06 | 1561100 | -284750 | 5729300 | -5795700 | 1747100 | -317010 | 8144200 | -6862500
99.52679 | 2847.1 | -130.18 | 2507.7 | -150.18 | 2499.6 | -451.25 | 2481 | -504.09 | 1476000 | -175570 | 5607800 | -7559400 | 1556400 | -588130 | 10069000 | -5451700
79.05694 | 2845 | -155.52 | 2557 | -183.65 | 2572.1 | -505.79 | 2563.8 | -556.88 | 1604000 | -157450 | 4941700 | -3602800 | 1721700 | -436490 | 11406000 | -4573500
62.79716 | 2905.1 | -257.96 | 2579.7 | -124.23 | 2579.8 | -505.16 | 2623.4 | -531.58 | 1072700 | 58308 | 1482200 | -2692000 | 1537300 | 143710 | 9612900 | -311520
39.62233 | 2927.8 | -203.23 | 2666.9 | -264.73 | 2814.7 | -602.05 | 2836.5 | -715.49 | 1331700 | -132390 | 4985800 | 9252800 | 1504100 | -356080 | 13671000 | -4856600
31.47314 | 2979.5 | -269.69 | 2684.3 | -239.8 | 2889.8 | -705.89 | 2917.9 | -732.47 | 1421600 | 10923 | 4557700 | -4779400 | 1611100 | -617420 | 12961000 | -4164600
25 | 3025 | -260.2 | 2715 | -289.27 | 2994.7 | -734.44 | 3019.1 | -816.08 | 1516100 | -65357 | 12045000 | -2768600 | 1846600 | -464360 | 12651000 | -2102400
19.85821 | 3063 | -296.12 | 2759 | -298.63 | 3099.5 | -794.86 | 3129.4 | -862.89 | 1518800 | -132080 | 15950000 | -80244 | 1862200 | -441420 | 12477000 | -2122700
15.77393 | 3120 | -292.95 | 2792.2 | -339.91 | 3216.6 | -858.02 | 3233.3 | -969.3 | 1466100 | 207110 | 9551300 | -11349000 | 1591900 | -740270 | 13241000 | 996350
12.52968 | 3149.2 | -317.6 | 2852.7 | -363.56 | 3323.5 | -911.78 | 3379.1 | -1013.5 | 1500300 | -100940 | 13151000 | -703080 | 1961700 | -557960 | 12831000 | -1065800
10 | 3189.5 | -341.45 | 2904 | -383.5 | 3444 | -973.98 | 3515.4 | -1082.3 | 1522000 | -60549 | 12464000 | -2033400 | 1898100 | -544250 | 12652000 | -664810

## Plug3
freq | 0 |  | 1 |  | 4 |  | 8 |  | 12 |  | 16 |  | 20 |  | 24
2500000 | 501.72 | -644.45 | 520.24 | -479.99 | 540.07 | -585.92 | 533.76 | -476.98 | 1144.2 | 60.665 | 1167.6 | -748.51 | 1205.6 | -789.88 | 1170.2 | -807.26
1985821 | 638.23 | -689.86 | 619.73 | -489.07 | 662.86 | -605.64 | 631.25 | -482.49 | 1120.6 | -154.73 | 995.49 | -1096.3 | 1010 | -1140.8 | 991.83 | -1156.6
1577393 | 1070 | -236.34 | 716.69 | -479.52 | 785.67 | -602.36 | 725.68 | -469.65 | 1180.4 | -282.26 | 916.69 | -1491.8 | 917.26 | -1545.8 | 901.09 | -1561.7
1252968 | 1148.7 | -301.49 | 807.34 | -453.49 | 903.41 | -576.2 | 811.81 | -440.88 | 1269.6 | -348.17 | 881.62 | -1957.4 | 868.66 | -2024.5 | 851.17 | -2044
995267.9 | 1232 | -329.76 | 885.36 | -416.93 | 1127.1 | -211.9 | 885.09 | -404.33 | 1361.6 | -371.02 | 876.3 | -2512.2 | 846.19 | -2595.4 | 826.36 | -2621.7
790569.4 | 1313.1 | -331.02 | 950.37 | -374.82 | 1179.5 | -216.19 | 945.28 | -363.44 | 1449.1 | -365 | 897.41 | -3202.2 | 841.56 | -3309.3 | 819.58 | -3343.1
627971.6 | 1383.4 | -316.87 | 1001.8 | -332.89 | 1223.9 | -211.72 | 993.28 | -323.86 | 1521.8 | -343 | 940.89 | -4049.7 | 848.99 | -4188.5 | 819.65 | -4232.4
498815.6 | 1442 | -292 | 1043.7 | -293.01 | 1261.7 | -201.6 | 1032.1 | -288.25 | 1580.6 | -313.29 | 1012.7 | -5097.6 | 862.92 | -5282.9 | 828.94 | -5342.1
396223.3 | 1489.1 | -263.07 | 1077 | -257.62 | 1293.6 | -189.89 | 1064.4 | -256.82 | 1627.5 | -281.05 | 1126.1 | -6400.6 | 890.08 | -6654.4 | 846.88 | -6730.3
314731.3 | 1526.4 | -234.39 | 1103.8 | -226.69 | 1321.1 | -178.6 | 1090.7 | -230.35 | 1664.6 | -251.23 | 1287 | -8020.6 | 927.24 | -8373.2 | 872.57 | -8468.2
250000 | 1554.5 | -209.76 | 1141.4 | -117.41 | 1344.2 | -169.74 | 1113.4 | -209.93 | 1693.2 | -226.68 | 1513.1 | -10030 | 973.04 | -10527 | 893.81 | -10649
198582.1 | 1575.9 | -189.74 | 1156.2 | -112.45 | 1364.7 | -163.15 | 1145.2 | -125.06 | 1715.5 | -207.12 | 1827.1 | -12516 | 1027.8 | -13235 | 917.94 | -13383
157739.3 | 1594.4 | -173.4 | 1170.6 | -108.11 | 1384.6 | -157.97 | 1161.6 | -125.38 | 1735.5 | -191.79 | 2284.8 | -15591 | 1131.2 | -16630 | 959.53 | -16815
125296.8 | 1612.1 | -162.64 | 1184.6 | -105.71 | 1404 | -155.79 | 1178.2 | -127.61 | 1755.5 | -182.26 | 2908.2 | -19413 | 1248.5 | -20923 | 984.65 | -21164
99526.79 | 1628.3 | -155.04 | 1198.1 | -103.56 | 1423.2 | -154.78 | 1195.4 | -130.09 | 1773.8 | -175.86 | 3815.8 | -24141 | 1463.8 | -26346 | 1052.8 | -26639
79056.94 | 1644.8 | -150.97 | 1211.6 | -103.03 | 1442.9 | -156.14 | 1213.3 | -134.31 | 1792.2 | -173.41 | 5116.7 | -29952 | 1819.4 | -33121 | 1142 | -33541
62797.16 | 1663.2 | -152.74 | 1224.7 | -105.27 | 1462.4 | -161.21 | 1231.5 | -140.91 | 1811 | -176.74 | 6970.1 | -37055 | 2354.7 | -41646 | 1366.5 | -42195
49881.56 | 1681.9 | -154.35 | 1238.6 | -106.2 | 1483.9 | -166.01 | 1251.4 | -146.29 | 1832.7 | -180.44 | 9624 | -45674 | 3153 | -52277 | 1643.1 | -53034
39622.33 | 1702.2 | -157.72 | 1253.6 | -108.44 | 1506.7 | -171.86 | 1272.8 | -152.57 | 1855.8 | -185.97 | 13399 | -56082 | 4378.9 | -65579 | 1929.7 | -66667
31473.13 | 1724.3 | -162.41 | 1268.9 | -111.19 | 1530.4 | -178.82 | 1294.7 | -159.21 | 1880.4 | -193.34 | 18644 | -68499 | 6142 | -82202 | 2428 | -83799
25000 | 1748.1 | -166.96 | 1285 | -113.3 | 1556.2 | -185.84 | 1318.7 | -165.9 | 1907.4 | -200.88 | 26218 | -83258 | 8810.7 | -103020 | 3094.6 | -105200
19858.21 | 1772.5 | -171.48 | 1301.9 | -115.23 | 1583.2 | -193.24 | 1343.4 | -171.48 | 1935.8 | -209.32 | 36803 | -99871 | 13146 | -128930 | 4228.8 | -132200
15773.93 | 1797.9 | -175.79 | 1319 | -117.53 | 1611.6 | -201.25 | 1368.6 | -177.85 | 1965.3 | -218.16 | 51989 | -118580 | 19403 | -161130 | 5875.7 | -165960
12529.68 | 1824.2 | -180.59 | 1336.8 | -119.77 | 1641.2 | -208.21 | 1395.2 | -184.49 | 1996.9 | -226.99 | 72295 | -137730 | 29306 | -201190 | 8181.2 | -208520
9952.679 | 1851.7 | -185.33 | 1355.2 | -121.95 | 1672.4 | -216.17 | 1422.7 | -191.12 | 2030.3 | -237.55 | 95865 | -156060 | 44608 | -252420 | 11530 | -261980
7905.694 | 1880.2 | -189.19 | 1374.1 | -123.23 | 1705.2 | -224.12 | 1451.2 | -197.59 | 2065.5 | -247.77 | 130470 | -169930 | 66997 | -308440 | 16746 | -328920
6279.716 | 1910.2 | -193.19 | 1393.9 | -124.76 | 1739.9 | -232.37 | 1481.3 | -204.41 | 2103.3 | -258.6 | 167770 | -177970 | 100950 | -379300 | 24675 | -412910
4988.156 | 1941 | -195.57 | 1414.2 | -124.45 | 1776 | -238.97 | 1512.7 | -211.24 | 2143.7 | -269.66 | 204780 | -179430 | 151830 | -460680 | 37899 | -517020
3962.233 | 1972.4 | -197.27 | 1434.6 | -124.56 | 1813.3 | -245.15 | 1545.1 | -216.95 | 2186.6 | -279.47 | 241840 | -172830 | 225520 | -550390 | 57078 | -650110
3147.313 | 2005.5 | -197.64 | 1455.5 | -122.89 | 1853 | -250.85 | 1579.7 | -223.53 | 2232 | -288.02 | 274270 | -157410 | 330760 | -629120 | 82958 | -811360
2500 | 2038.3 | -195.55 | 1476.2 | -119.27 | 1893.8 | -254.23 | 1615.1 | -227.78 | 2279.2 | -295.17 | 300290 | -145680 | 468900 | -722360 | 129130 | -1014500
1985.821 | 2071.2 | -191.92 | 1497 | -114.09 | 1935.7 | -256.25 | 1651.9 | -231.05 | 2328.3 | -298.6 | 322240 | -130950 | 634970 | -781780 | 192100 | -1263700
1577.393 | 2103.3 | -184.85 | 1516.5 | -107.27 | 1976.5 | -254.69 | 1688.9 | -231.46 | 2378.6 | -298.71 | 334720 | -98725 | 868040 | -777650 | 293090 | -1570800
1252.968 | 2133.6 | -174.07 | 1533.5 | -96.98 | 2017.8 | -250.75 | 1725.1 | -230.15 | 2426.9 | -293.28 | 354650 | -102090 | 1025300 | -752490 | 455890 | -1925300
995.2679 | 2158.3 | -161.7 | 1547.2 | -86.732 | 2055.2 | -243.56 | 1759.5 | -225.39 | 2473.3 | -288.44 | 363610 | -86883 | 1183000 | -674300 | 668230 | -2381100
790.5694 | 2179.4 | -147.4 | 1555.1 | -71.291 | 2088.6 | -235.28 | 1790.6 | -221.9 | 2515.3 | -279.26 | 369540 | -71775 | 1285600 | -539030 | 1005500 | -2849200
627.9716 | 2196.4 | -137.92 | 1565.4 | -66.234 | 2118.1 | -230.87 | 1817.6 | -216.41 | 2548 | -267.69 | 374090 | -62447 | 1361300 | -433240 | 1431700 | -3389700
498.8156 | 2202.3 | -128.66 | 1562.5 | -57.533 | 2141.7 | -229.96 | 1845.1 | -220.57 | 2578.9 | -266.76 | 391110 | -57683 | 1460500 | -360450 | 2008000 | -3850400
396.2233 | 2204.6 | -126.44 | 1557.7 | -54.279 | 2157.6 | -232.28 | 1858.2 | -222.79 | 2605 | -270.98 | 384790 | -49011 | 1400100 | -241560 | 2848900 | -4300400
314.7314 | 2213.5 | -140.86 | 1560.2 | -65.285 | 2179.7 | -246.1 | 1884.9 | -240.42 | 2625.6 | -283.01 | 395820 | -49038 | 1386200 | -201760 | 3731500 | -4921500
250 | 2231.3 | -137.87 | 1540.4 | -70.159 | 2210.2 | -293.5 | 1899 | -241.99 | 2658.6 | -274.89 | 422380 | -33460 | 1296400 | 14178 | 5544300 | -4120800
198.5821 | 2235.8 | -180.74 | 1563.5 | -90.944 | 2234.1 | -301.52 | 1938.6 | -292.17 | 2684.8 | -338.17 | 397800 | -49482 | 1358800 | -209700 | 5776000 | -4633700
157.7393 | 2252.8 | -208.34 | 1571.3 | -109.28 | 2275.9 | -332.06 | 1972.8 | -321.46 | 2724.5 | -371.88 | 399120 | -51565 | 1354400 | -179940 | 6721400 | -4606000
125.2968 | 2300.1 | -238.45 | 1600.8 | -133.62 | 2323.4 | -364.04 | 2024.4 | -364.39 | 2776.3 | -406.65 | 393040 | -53586 | 1357700 | -193110 | 7910000 | -4852000
99.52679 | 2322.9 | -264.28 | 1611.6 | -146.11 | 2380.6 | -405.01 | 2074.1 | -392.94 | 2840.5 | -454.19 | 419210 | -60096 | 1436500 | -245380 | 7825000 | -3374500
79.05694 | 2374.5 | -288.19 | 1640.3 | -163.69 | 2426.1 | -434.62 | 2141.4 | -431.49 | 2906.5 | -482.11 | 410680 | -63585 | 1457600 | -208150 | 8358300 | -2708300
62.79716 | 2366.6 | -265.9 | 1611.4 | -164.5 | 2442.1 | -453.24 | 2175.3 | -409.08 | 3057 | -507.51 | 438610 | -105170 | 1302400 | -477230 | 7693500 | -5879900
39.62233 | 2531.2 | -380.64 | 1724.7 | -195.76 | 2641.2 | -518.35 | 2356 | -519.43 | 3132.8 | -640.21 | 450960 | -91586 | 1371000 | -494910 | 9900400 | -407990
31.47314 | 2575.8 | -373.22 | 1740.4 | -241.85 | 2728.6 | -603.9 | 2399.1 | -570.87 | 3220.2 | -638.31 | 435060 | -74923 | 1380600 | -508280 | 9003200 | -2703800
25 | 2622.7 | -418.91 | 1787.2 | -253.25 | 2817.4 | -618.65 | 2495.4 | -611.5 | 3329.7 | -685.73 | 484630 | -80632 | 1216100 | -427430 | 9594700 | -1599500
19.85821 | 2686.6 | -436.27 | 1823.9 | -277.12 | 2908.8 | -647.24 | 2581.3 | -662.46 | 3424.3 | -722.19 | 442370 | -80596 | 1422300 | -494460 | 10096000 | -1851100
15.77393 | 2752.7 | -432.78 | 1869.8 | -267.08 | 2985.1 | -717.44 | 2686.5 | -669.23 | 3533.3 | -733.34 | 439420 | -95162 | 1574200 | -292280 | 10161000 | -2561000
12.52968 | 2814.2 | -493.01 | 1903.3 | -305.77 | 3097.1 | -738.67 | 2770 | -745.07 | 3636.2 | -820.92 | 439110 | -87877 | 1481800 | -486850 | 10273000 | -969680
10 | 2880.9 | -523.53 | 1944.2 | -325.49 | 3195.4 | -786.89 | 2869.1 | -790.6 | 3742.1 | -877.17 | 440220 | -89499 | 1599200 | -474310 | 10439000 | -954490

## Plug4
freq | 0 |  | 1 |  | 4 |  | 8 |  | 12 |  | 16 |  | 20 |  | 24
2500000 | 126.56 | -723.76 | 131.77 | -727.57 | 31.082 | -757.13 | 31.795 | -757.8 | 34.334 | -760.46 | 33.272 | -756.89 | 34.668 | -763.19 | 28.51 | -773.61
1985821 | 893.61 | -672.91 | 899.15 | -667.11 | 776.72 | -853.25 | 775.18 | -852.85 | 779.29 | -850.16 | 776.19 | -849.97 | 781.39 | -852.72 | 769.96 | -869.33
1577393 | 983.12 | -971.73 | 987.39 | -965.13 | 746.4 | -1236.2 | 745.78 | -1235.6 | 748.14 | -1232.4 | 748.03 | -1231.9 | 750.15 | -1235.9 | 739.57 | -1252.1
1252968 | 1131.9 | -1281.1 | 1137.4 | -1272.1 | 725.33 | -1674.2 | 724.49 | -1673.4 | 726.32 | -1668.8 | 727.46 | -1667 | 727.74 | -1673.6 | 717.67 | -1690.7
995267.9 | 1355.4 | -1592.3 | 1361.3 | -1578.9 | 712.43 | -2188.6 | 711.49 | -2186.7 | 714 | -2180.7 | 715.43 | -2177.6 | 715.05 | -2186 | 704.81 | -2206.2
790569.4 | 1675.6 | -1897.9 | 1680.1 | -1876.2 | 708.81 | -2821.9 | 707.19 | -2819.4 | 711.18 | -2811.7 | 712.26 | -2807.7 | 711.54 | -2817.8 | 701.34 | -2841.2
627971.6 | 2089.6 | -2163.2 | 2088.6 | -2131.4 | 707.2 | -3598.3 | 707.28 | -3596.5 | 714.8 | -3586.3 | 713.6 | -3580.5 | 712.91 | -3593.5 | 700.24 | -3622.5
498815.6 | 2592.9 | -2349.3 | 2579.2 | -2308.4 | 710.84 | -4563.1 | 711.6 | -4560.1 | 720.99 | -4547.6 | 718.73 | -4539 | 717.31 | -4555.3 | 704.07 | -4591.5
396223.3 | 3153.4 | -2419.6 | 3119.3 | -2375.5 | 720.04 | -5767.9 | 720.96 | -5764.2 | 738.7 | -5747.5 | 732.62 | -5737.4 | 728.42 | -5757.1 | 714.04 | -5803.1
314731.3 | 3719 | -2358.6 | 3660.5 | -2322 | 732.71 | -7275.7 | 735.29 | -7268.7 | 761.38 | -7249.5 | 750.22 | -7235.8 | 742.55 | -7260.8 | 726.46 | -7319.1
250000 | 4232.8 | -2179.9 | 4152.2 | -2166.9 | 747.48 | -9168.3 | 745.57 | -9157.7 | 787.62 | -9122.5 | 762.78 | -9113.7 | 760.83 | -9147.4 | 737.15 | -9220.6
198582.1 | 4652.9 | -1914.3 | 4565.4 | -1934.5 | 752.4 | -11541 | 757.59 | -11528 | 823.33 | -11492 | 791.58 | -11476 | 766.63 | -11512 | 749.2 | -11606
157739.3 | 4964.6 | -1603.7 | 4886.6 | -1662.4 | 773.1 | -14520 | 781.69 | -14507 | 884.56 | -14456 | 834.12 | -14437 | 792.8 | -14483 | 766.92 | -14605
125296.8 | 5172.2 | -1295.4 | 5121.2 | -1384.9 | 780.32 | -18283 | 790.83 | -18269 | 955.1 | -18190 | 877 | -18177 | 808.6 | -18238 | 783.97 | -18387
99526.79 | 5295.6 | -1015.7 | 5282.8 | -1120.2 | 803.04 | -23027 | 836.78 | -23001 | 1088.2 | -22898 | 957.39 | -22887 | 840.09 | -22963 | 816.49 | -23158
79056.94 | 5351.9 | -784.76 | 5379.1 | -887.43 | 861.7 | -29000 | 885.49 | -28964 | 1293.5 | -28828 | 1090.2 | -28810 | 923.78 | -28929 | 887.9 | -29152
62797.16 | 5363 | -616.86 | 5426.8 | -702.76 | 986.95 | -36510 | 1034.2 | -36475 | 1643.2 | -36260 | 1344.6 | -36261 | 1065.4 | -36398 | 1024.4 | -36704
49881.56 | 5363.6 | -493.44 | 5447.2 | -555.25 | 1136 | -45917 | 1212.6 | -45871 | 2157.8 | -45545 | 1685.2 | -45572 | 1264.3 | -45783 | 1141.7 | -46162
39622.33 | 5363 | -411.76 | 5454.8 | -447.57 | 1292.2 | -57737 | 1485 | -57717 | 2830.5 | -57215 | 2172.5 | -57297 | 1544.1 | -57575 | 1392.9 | -58040
31473.13 | 5367.3 | -358.3 | 5457.1 | -374.05 | 1610.3 | -72614 | 1861.5 | -72491 | 3971.4 | -71764 | 2867.7 | -71897 | 1867.4 | -72293 | 1646.8 | -72989
25000 | 5379.8 | -320.33 | 5465.4 | -320.32 | 2061.4 | -91285 | 2863.6 | -91098 | 5679.8 | -89972 | 3941.5 | -90339 | 2375.2 | -90983 | 2003.2 | -91682
19858.21 | 5399.2 | -293.31 | 5477.6 | -283.03 | 2648.7 | -114760 | 4481.9 | -114250 | 8179.1 | -112810 | 5544.3 | -113550 | 3303.4 | -114330 | 2606.6 | -115290
15773.93 | 5422.3 | -273.11 | 5493.9 | -255.9 | 3449.6 | -144310 | 6254.6 | -143700 | 11784 | -140840 | 7961.6 | -142390 | 4684.6 | -143560 | 3538.5 | -144970
12529.68 | 5448.5 | -256.31 | 5514.6 | -235.61 | 4658.5 | -181640 | 8391.1 | -180670 | 17745 | -176190 | 11908 | -178180 | 6247.8 | -180670 | 5054.4 | -182180
9952.679 | 5480 | -242.38 | 5537 | -219.19 | 6727 | -228390 | 12711 | -226800 | 26856 | -218220 | 17090 | -223670 | 9167 | -227120 | 6877.2 | -229090
7905.694 | 5511.4 | -228.01 | 5563.4 | -203.58 | 9675.8 | -286570 | 16319 | -286240 | 38730 | -271110 | 26473 | -279700 | 14155 | -285770 | 9850.6 | -287940
6279.716 | 5543.8 | -214.28 | 5590.3 | -191.14 | 14214 | -360890 | 21124 | -359730 | 56734 | -335520 | 38949 | -348180 | 20295 | -358720 | 15245 | -362150
4988.156 | 5577.7 | -198.19 | 5619 | -175.65 | 22200 | -451090 | 33590 | -452950 | 81563 | -411790 | 56721 | -432340 | 30330 | -450620 | 23274 | -455460
3962.233 | 5611.8 | -182 | 5649.3 | -159.21 | 32885 | -569630 | 53897 | -564200 | 117200 | -498210 | 85712 | -536210 | 47364 | -565560 | 33903 | -571260
3147.313 | 5644.8 | -158.88 | 5676.7 | -136.77 | 51370 | -714730 | 86732 | -706120 | 160510 | -603600 | 123670 | -660020 | 69954 | -706010 | 51462 | -715730
2500 | 5676.1 | -133.06 | 5704.4 | -113.15 | 80745 | -895760 | 111460 | -870650 | 220630 | -718870 | 187510 | -810490 | 110420 | -886590 | 76662 | -899880
1985.821 | 5704.5 | -102 | 5727.5 | -80.917 | 124470 | -1115500 | 154710 | -1117600 | 295010 | -850250 | 261810 | -993200 | 181280 | -1099400 | 127210 | -1127100
1577.393 | 5724.4 | -66.005 | 5749.6 | -46.298 | 187610 | -1397800 | 260570 | -1388900 | 365140 | -999740 | 389230 | -1153000 | 262850 | -1371100 | 187830 | -1399100
1252.968 | 5737 | -19.01 | 5757.9 | -2.4556 | 297340 | -1718200 | 384910 | -1655700 | 469730 | -1170900 | 498410 | -1383200 | 410100 | -1682100 | 286760 | -1752100
995.2679 | 5734 | 29.901 | 5754.5 | 48.552 | 420390 | -2159700 | 621640 | -1994800 | 596980 | -1365100 | 692860 | -1652300 | 624370 | -2009600 | 436840 | -2159500
790.5694 | 5715 | 80.487 | 5733.1 | 100.92 | 682930 | -2614200 | 641100 | -2688800 | 700580 | -1646400 | 958910 | -1792000 | 806830 | -2526300 | 629140 | -2646500
627.9716 | 5690.4 | 115.14 | 5699.9 | 139.32 | 1016700 | -3168800 | 1162500 | -2751000 | 875030 | -1903300 | 1185000 | -2044800 | 1287400 | -2836000 | 1022100 | -3191200
498.8156 | 5637.7 | 141.73 | 5640.2 | 173.25 | 1396200 | -3881200 | 1943500 | -3158500 | 1016600 | -2389600 | 1486400 | -2249700 | 1555500 | -3879100 | 1446100 | -3868900
396.2233 | 5562.8 | 161.17 | 5570.8 | 184.53 | 2090400 | -4457500 | 2636700 | -3970000 | 1494000 | -2400500 | 1796000 | -2359700 | 2436900 | -3377300 | 2179000 | -4426000
314.7314 | 5528.6 | 129.98 | 5528.3 | 152.43 | 2933000 | -5024500 | 5384900 | -6403600 | 1688700 | -3157900 | 1891500 | -3355900 | 3262600 | -4599900 | 2908800 | -5260000
250 | 5543.7 | 98.031 | 5447.8 | 197.45 | 4794900 | -5249900 | 2070800 | -5457600 | 4542300 | -1916000 | 913570 | -1964400 | 3985100 | -2041600 | 4703900 | -5417500
198.5821 | 5442.4 | 50.713 | 5435.2 | 59.219 | 5569700 | -6151400 | 1262000 | -1955500 | 2698500 | -3955400 | 2408900 | -3248100 | 2032600 | -3606800 | 5095900 | -6404900
157.7393 | 5427.8 | -11.709 | 5434.1 | 2.0085 | 6585200 | -5934000 | 4279900 | -3569000 | 3016300 | -4946000 | 4699600 | -4546800 | 4781900 | -6842500 | 6599500 | -6226600
125.2968 | 5413.3 | -40.993 | 5379.6 | -39.555 | 7948100 | -5459900 | 3272800 | -3362500 | 3279500 | -5004600 | 4946000 | -9289600 | 4683700 | -8379100 | 8460500 | -6429900
99.52679 | 5452.1 | -117.22 | 5438.7 | -90.43 | 9575300 | -5440800 | 1241300 | -1070300 | 3948600 | -7071300 | 2921600 | -3970100 | 6076200 | 4309500 | 8717100 | -6309200
79.05694 | 5477.8 | -179.83 | 5426.1 | -152 | 10172000 | -5804900 | 4586400 | -3512100 | 7888400 | -12553000 | 9051000 | -14484000 | 9666600 | -3294400 | 9550100 | -4557400
62.79716 | 5474.3 | -346.14 | 5576.4 | -346.16 | 7275400 | -3348800 | 2697500 | 472070 | 599270 | -3384700 | -3801600 | -2016700 | -5671900 | -2548000 | 9521900 | -9952900
39.62233 | 5529.3 | -254.59 | 5520.3 | -207.25 | 10206000 | -3410700 | 2782800 | -3912700 | 3931800 | -3553600 | 5335600 | 81829 | 9221100 | 11111000 | 14662000 | -3040700
31.47314 | 5641.9 | -344.63 | 5642.4 | -233.54 | 13601000 | -3573500 | 4418700 | -11008000 | 5183800 | -10045000 | 3373300 | -7142500 | 13256000 | 7540500 | 12420000 | -714470
25 | 5680 | -323.59 | 5668.1 | -316.86 | 12589000 | -2250500 | 11358000 | -3821600 | 10995000 | -3989200 | 11460000 | -2933800 | 12037000 | -3568100 | 12820000 | -1778800
19.85821 | 5741.9 | -335.12 | 5729.4 | -346.54 | 13119000 | -1787300 | 13673000 | -5620300 | 8539800 | -5642000 | 7756300 | -5925600 | 14258000 | -3358000 | 13158000 | -985890
15.77393 | 5773.9 | -322.4 | 5789.7 | -285.07 | 11836000 | -3864000 | 6072600 | 5898900 | 8023700 | 2057300 | 6318400 | 8559000 | 4022000 | -5738000 | 11698000 | -3274800
12.52968 | 5848 | -402.27 | 5830.1 | -384.49 | 13065000 | -1049200 | 12751000 | -3925600 | 12668000 | 549490 | 12205000 | -1516900 | 12452000 | -780330 | 12750000 | -513020
10 | 5902.2 | -421.35 | 5884.8 | -417.6 | 13225000 | -641480 | 11222000 | -1602700 | 12260000 | -1902300 | 13110000 | -905450 | 13004000 | -1017700 | 12860000 | -913500

## Plug5
freq | 0 |  | 1 |  | 4 |  | 8 |  | 12 |  | 16 |  | 20 |  | 24
2500000 | 156.88 | -733.28 | 176.7 | -730.16 | 35.946 | -780.28 | 39.613 | -782.06 | 833.78 | -513.07 | 39.151 | -780.77 | 40.7 | -786.52 | 32.7 | -779.18
1985821 | 922.49 | -642.31 | 938.64 | -599.86 | 790.58 | -871.35 | 793.29 | -871.17 | 798.74 | -868.92 | 790.75 | -870.35 | 797.34 | -869.3 | 786.56 | -876.16
1577393 | 1021.4 | -919.92 | 1046.1 | -857.77 | 758.91 | -1255.2 | 763.29 | -1254.9 | 764.86 | -1252.5 | 759.52 | -1253.7 | 764.2 | -1253.1 | 755.96 | -1261.9
1252968 | 1180.7 | -1197.8 | 1215.3 | -1104.1 | 737.69 | -1694.7 | 744.47 | -1692.6 | 741.97 | -1691.2 | 737.63 | -1691.5 | 741.26 | -1691.5 | 733.94 | -1703.2
995267.9 | 1410.8 | -1463.8 | 1448.7 | -1323.7 | 725.54 | -2211.2 | 736.31 | -2206.9 | 728.99 | -2205.6 | 725.87 | -2205.7 | 728.79 | -2205.5 | 720.79 | -2222.1
790569.4 | 1727.1 | -1706.5 | 1752.5 | -1503.4 | 724.85 | -2847 | 740.68 | -2840.8 | 726.65 | -2840 | 724.23 | -2840.6 | 726.44 | -2839.7 | 717.45 | -2861.5
627971.6 | 2115.8 | -1894.9 | 2103.4 | -1620.1 | 726.8 | -3627.9 | 753.88 | -3618.8 | 730.26 | -3620.2 | 728.98 | -3619.5 | 729.96 | -3619.3 | 716.4 | -3647
498815.6 | 2562.9 | -1999.7 | 2479.6 | -1656.1 | 738.43 | -4596.7 | 778.37 | -4582.3 | 739.01 | -4587.4 | 738.84 | -4585.9 | 737.88 | -4585.9 | 720.52 | -4622.5
396223.3 | 3031.2 | -1999.9 | 2847.2 | -1611.4 | 757.49 | -5808.9 | 819.54 | -5785.7 | 757.08 | -5795.9 | 759.43 | -5793.8 | 755.58 | -5794.5 | 731.13 | -5842.1
314731.3 | 3477.8 | -1898.5 | 3177.8 | -1501.4 | 785.99 | -7323 | 880.13 | -7288.1 | 780.27 | -7307.3 | 787.84 | -7304.5 | 780.94 | -7305 | 744.98 | -7368
250000 | 3864.3 | -1718 | 3455.4 | -1350.9 | 821.81 | -9226.2 | 963.97 | -9169.7 | 811.83 | -9206.4 | 827.6 | -9195.6 | 811.88 | -9200.2 | 757.91 | -9279.8
198582.1 | 4170.3 | -1487.8 | 3674 | -1180 | 867.5 | -11608 | 1082.8 | -11520 | 850.26 | -11578 | 870.27 | -11576 | 848.27 | -11576 | 766.36 | -11682
157739.3 | 4392.3 | -1237.9 | 3840.2 | -1004.9 | 947.24 | -14597 | 1269.2 | -14458 | 912.6 | -14561 | 951.95 | -14559 | 912.05 | -14560 | 788.38 | -14698
125296.8 | 4539 | -999.65 | 3962.9 | -840.36 | 1044.9 | -18369 | 1528.8 | -18154 | 987.25 | -18324 | 1045.6 | -18326 | 986.63 | -18325 | 798.79 | -18506
99526.79 | 4628.7 | -787.19 | 4050.7 | -689.97 | 1211.8 | -23118 | 1945.2 | -22770 | 1134.9 | -23073 | 1228.4 | -23067 | 1127.2 | -23067 | 840.67 | -23308
79056.94 | 4671.3 | -612.28 | 4106.3 | -559.8 | 1486.1 | -29083 | 2557.8 | -28514 | 1357.1 | -29028 | 1499.4 | -29025 | 1351.3 | -29045 | 902.88 | -29346
62797.16 | 4680.2 | -484.91 | 4138.9 | -458.36 | 1932.4 | -36565 | 3528.3 | -35663 | 1743.1 | -36525 | 1940.3 | -36486 | 1730.7 | -36528 | 1039.9 | -36938
49881.56 | 4684 | -390.08 | 4159.4 | -374.5 | 2579.3 | -45909 | 4895 | -44426 | 2289.2 | -45886 | 2605.9 | -45840 | 2252.6 | -45873 | 1191.4 | -46473
39622.33 | 4687.2 | -325.55 | 4172.7 | -313.06 | 3543.7 | -57583 | 6849.5 | -55130 | 3094.3 | -57615 | 3626.3 | -57537 | 3038.8 | -57681 | 1430.6 | -58361
31473.13 | 4692.3 | -282.17 | 4182.7 | -269.26 | 4971.3 | -72128 | 9557.3 | -68241 | 4182 | -72291 | 5099.2 | -72201 | 4239.4 | -72346 | 1645.1 | -73359
25000 | 4703.1 | -251.06 | 4195.3 | -236.98 | 7161 | -90283 | 13380 | -84061 | 6059.5 | -90701 | 7405 | -90525 | 6078 | -90924 | 2087 | -92294
19858.21 | 4717.9 | -229.27 | 4209.6 | -214.14 | 10277 | -112750 | 18424 | -103050 | 8924.5 | -113600 | 10938 | -113310 | 8935 | -114020 | 2787.6 | -116070
15773.93 | 4736.2 | -212.78 | 4226.3 | -197.33 | 15040 | -140760 | 24918 | -125530 | 13375 | -142160 | 16369 | -141650 | 13109 | -143100 | 3631.4 | -145830
12529.68 | 4757.1 | -200.17 | 4245.1 | -183.99 | 21886 | -174480 | 33066 | -152230 | 19970 | -177890 | 24849 | -176960 | 19808 | -178880 | 5117.8 | -183380
9952.679 | 4780.6 | -189.38 | 4265 | -173.46 | 31772 | -215970 | 42966 | -184020 | 30389 | -221840 | 37224 | -219220 | 31312 | -222420 | 7068 | -230330
7905.694 | 4804.8 | -179.78 | 4287.7 | -163.81 | 45275 | -265510 | 54310 | -221090 | 44948 | -276340 | 57277 | -272550 | 46519 | -278680 | 10581 | -289660
6279.716 | 4830.7 | -170.46 | 4310.4 | -155.14 | 64291 | -324600 | 67168 | -266410 | 68436 | -341560 | 86623 | -334570 | 71444 | -346030 | 14586 | -363890
4988.156 | 4857.4 | -159.4 | 4335 | -143.47 | 90897 | -395500 | 79495 | -324030 | 105490 | -420010 | 129880 | -405820 | 109600 | -425480 | 22925 | -457410
3962.233 | 4884.1 | -148.2 | 4359 | -131.1 | 119280 | -474540 | 99443 | -388930 | 155270 | -515110 | 196280 | -483940 | 167340 | -520820 | 34908 | -574750
3147.313 | 4910.4 | -131.27 | 4383.6 | -116.38 | 158090 | -569010 | 117560 | -473070 | 229430 | -619570 | 280160 | -565200 | 246150 | -618140 | 52200 | -721020
2500 | 4932.6 | -112 | 4404.8 | -97.359 | 200120 | -680380 | 140610 | -575500 | 340630 | -733550 | 396850 | -644870 | 375150 | -725310 | 81742 | -905060
1985.821 | 4954.8 | -87.618 | 4424.7 | -73.035 | 249450 | -810910 | 168460 | -704300 | 492770 | -829710 | 539550 | -698640 | 535590 | -815610 | 119510 | -1136600
1577.393 | 4973.4 | -57.764 | 4440.9 | -46.915 | 310010 | -971920 | 211820 | -862420 | 654610 | -936330 | 704280 | -696590 | 729530 | -850240 | 206610 | -1414700
1252.968 | 4984.6 | -22.454 | 4448.7 | -11.312 | 326020 | -1122400 | 262690 | -1056500 | 913510 | -974190 | 871750 | -704350 | 954940 | -866180 | 301880 | -1755200
995.2679 | 4986.9 | 15.523 | 4447.2 | 25.408 | 463230 | -1400800 | 331980 | -1295900 | 1135200 | -940270 | 1009300 | -643050 | 1167700 | -806400 | 452250 | -2167600
790.5694 | 4976 | 52.727 | 4433.8 | 61.858 | 575450 | -1680700 | 457020 | -1570000 | 1349600 | -863400 | 1120000 | -543230 | 1326700 | -745040 | 720780 | -2648300
627.9716 | 4942.8 | 92.592 | 4406.6 | 94.969 | 717210 | -2035000 | 574880 | -1928700 | 1514600 | -752230 | 1186500 | -432720 | 1462100 | -594230 | 964760 | -3230600
498.8156 | 4911.5 | 106.41 | 4360 | 119.06 | 913850 | -2463500 | 737200 | -2345700 | 1620400 | -600840 | 1210900 | -348690 | 1453000 | -413090 | 1524900 | -3824100
396.2233 | 4838.9 | 126.17 | 4314.8 | 120.62 | 1205800 | -2957100 | 1034000 | -2826200 | 1695400 | -488450 | 1231100 | -282590 | 1555500 | -365120 | 2123600 | -4517800
314.7314 | 4800.6 | 108.74 | 4280.9 | 97.904 | 1538100 | -3547900 | 1369400 | -3371900 | 1727800 | -377290 | 1222200 | -231620 | 1506000 | -271550 | 2880700 | -5328000
250 | 4710.3 | 36.218 | 4278.7 | 31.154 | 1975800 | -4108600 | 1837200 | -4096100 | 1660000 | -355260 | 1114600 | 5323 | 1295900 | -137690 | 4844900 | -4690800
198.5821 | 4738.6 | 15.664 | 4213.7 | 21.943 | 2692600 | -4795600 | 2673400 | -4504400 | 1751000 | -223910 | 1166300 | -173910 | 1471100 | -270090 | 5052600 | -6484300
157.7393 | 4722.6 | -32.741 | 4198.3 | -12.852 | 3847700 | -5518000 | 3460200 | -5313900 | 1772800 | -192760 | 1154700 | -169430 | 1481900 | -247300 | 6435800 | -6206900
125.2968 | 4712.8 | -67.645 | 4239.9 | -67.604 | 5014300 | -6188200 | 4549800 | -5735700 | 1759700 | -211530 | 1154400 | -196890 | 1509600 | -297840 | 7616600 | -5408100
99.52679 | 4768.5 | -127.78 | 4223 | -97.71 | 6888500 | -5837900 | 5552900 | -6468400 | 1688700 | 1513.8 | 1120700 | -25941 | 1481700 | -70807 | 8456400 | -5906900
79.05694 | 4810.7 | -182.68 | 4247.3 | -124.93 | 7898700 | -6061200 | 7139900 | -6008700 | 1789900 | -112120 | 1153800 | -130260 | 1568500 | -222120 | 11165000 | -6060500
62.79716 | 4929.8 | -311.42 | 4180.7 | -252.77 | 7913600 | -6174100 | 8633300 | -5129900 | 1791100 | 41062 | 1406800 | 36310 | 2086100 | -519360 | 7873900 | -7166900
39.62233 | 4877.7 | -329.37 | 4300.8 | -239.68 | 11545000 | -5080400 | 10396000 | -4950300 | 1701000 | -301890 | 1076300 | -150230 | 1516900 | -311180 | 11742000 | -5489600
31.47314 | 4974.6 | -286.65 | 4412.3 | -290.32 | 11724000 | -4387900 | 11221000 | -4465100 | 1743200 | -269790 | 1107100 | -362100 | 1533700 | -410150 | 13248000 | -176060
25 | 5000.4 | -335.93 | 4432.5 | -295.19 | 11694000 | -3189500 | 11868000 | -3256900 | 1806000 | -281910 | 1223500 | -176030 | 1804600 | -445810 | 12693000 | -1823000
19.85821 | 5060.3 | -358.73 | 4477.1 | -306.47 | 12448000 | -2564200 | 12216000 | -2781400 | 1804500 | -189810 | 1174700 | -237840 | 1641500 | -563050 | 12630000 | -706890
15.77393 | 5121.2 | -432.28 | 4510.4 | -374.67 | 12658000 | -1876500 | 12754000 | -1686400 | 1759300 | -310960 | 1190000 | -179690 | 1676700 | -500550 | 13079000 | 1613200
12.52968 | 5158.7 | -417.39 | 4579.7 | -378.93 | 12695000 | -1403500 | 12489000 | -1927200 | 1811300 | -231670 | 1117900 | -278540 | 1699700 | -594530 | 12816000 | -952840
10 | 5221.9 | -433.9 | 4631.8 | -399.28 | 13157000 | -1265800 | 12964000 | -1769100 | 1866200 | -247270 | 1141400 | -285370 | 1795900 | -608830 | 12834000 | -687360

## Plug6
freq | 0 |  | 1 |  | 4 |  | 8 |  | 12 |  | 16 |  | 20 |  | 24
2500000 | 226.72 | -702.84 | 253.49 | -690.97 | 31.525 | -795.81 | 55.59 | -790.21 | 50.194 | -793.07 | 33.884 | -792.24 | 834.49 | -532.21 | 28.456 | -793.11
1985821 | 955.17 | -485.16 | 963.73 | -427.88 | 792.08 | -894.44 | 821.22 | -846.34 | 815.41 | -861.21 | 789.06 | -886.43 | 796.88 | -894.45 | 786.48 | -895.94
1577393 | 1078 | -677.38 | 1087.6 | -594.58 | 759.12 | -1285.3 | 822.38 | -1217.1 | 807.85 | -1240 | 757.95 | -1274.3 | 761.41 | -1286 | 755.88 | -1286.9
1252968 | 1246.7 | -834.91 | 1250.5 | -718.28 | 736.47 | -1733.1 | 850.84 | -1635.2 | 822.63 | -1670.3 | 736.4 | -1717.6 | 736.45 | -1734.3 | 733.56 | -1735.2
995267.9 | 1450.7 | -946.49 | 1435.9 | -790.9 | 722.71 | -2259.9 | 913.17 | -2116.6 | 866.46 | -2171.2 | 725.37 | -2238.9 | 721.73 | -2260.7 | 720.24 | -2262.3
790569.4 | 1682.2 | -1007.6 | 1633.6 | -813.41 | 719.52 | -2909.7 | 1022.9 | -2693.8 | 951.41 | -2782.2 | 725.06 | -2882.5 | 716.79 | -2910.9 | 716.72 | -2912.1
627971.6 | 1914.1 | -1017 | 1818.3 | -792.59 | 718.24 | -3707 | 1186.7 | -3373.2 | 1084.4 | -3518.4 | 731.66 | -3673 | 717.23 | -3711 | 715.15 | -3710.9
498815.6 | 2131.8 | -980 | 1980.7 | -737.62 | 723.41 | -4697.4 | 1421 | -4171.1 | 1290.1 | -4409.3 | 744.55 | -4652.6 | 720.34 | -4703.2 | 720.37 | -4702.7
396223.3 | 2322.8 | -908.71 | 2114.8 | -663.44 | 734.81 | -5934.8 | 1739.3 | -5098.3 | 1594.9 | -5482.9 | 769.73 | -5876.4 | 731.49 | -5941.7 | 730.54 | -5943.3
314731.3 | 2482.1 | -818.94 | 2220.7 | -582.13 | 748.64 | -7482.6 | 2144.4 | -6169.6 | 2038.3 | -6764.9 | 805.65 | -7407.2 | 744.29 | -7493.8 | 743.92 | -7495.6
250000 | 2609.6 | -724.15 | 2302.2 | -503.34 | 760.47 | -9418.7 | 2624 | -7406.9 | 2660.5 | -8286 | 848.06 | -9328 | 754.04 | -9439.4 | 756.88 | -9441
198582.1 | 2707.1 | -630.94 | 2361.4 | -430.34 | 770.66 | -11862 | 3171.8 | -8846.8 | 3496.4 | -10042 | 910.09 | -11727 | 768.57 | -11880 | 765.12 | -11883
157739.3 | 2782.2 | -542.29 | 2406.4 | -363.67 | 796.05 | -14921 | 3773.1 | -10563 | 4622 | -12071 | 1007.3 | -14738 | 793.86 | -14947 | 790.62 | -14953
125296.8 | 2839.8 | -464.18 | 2440.8 | -307.25 | 807.9 | -18785 | 4444 | -12675 | 6104.5 | -14387 | 1129.6 | -18531 | 804.04 | -18821 | 797.1 | -18827
99526.79 | 2884.3 | -396.59 | 2466 | -258.47 | 841.85 | -23657 | 5260.7 | -15293 | 8064.7 | -16991 | 1339.3 | -23312 | 835.34 | -23701 | 829.36 | -23710
79056.94 | 2914.4 | -342.06 | 2482.8 | -219.77 | 904.55 | -29791 | 6290.9 | -18551 | 10613 | -19855 | 1646.9 | -29299 | 916.23 | -29845 | 900.58 | -29859
62797.16 | 2938.1 | -305.13 | 2495.1 | -194.25 | 1045.4 | -37492 | 7692.7 | -22574 | 13690 | -23098 | 2176.6 | -36796 | 1040.3 | -37565 | 1037.7 | -37580
49881.56 | 2958.8 | -276.27 | 2506.7 | -174.03 | 1200.7 | -47175 | 9660.8 | -27500 | 17755 | -26147 | 2872.1 | -46157 | 1219.9 | -47222 | 1192.4 | -47260
39622.33 | 2980.4 | -258.7 | 2518.9 | -161.28 | 1374.1 | -59323 | 12508 | -33438 | 22739 | -28871 | 3911.1 | -57812 | 1455.6 | -59396 | 1416.1 | -59420
31473.13 | 3003 | -249.1 | 2531.6 | -154.29 | 1619.8 | -74500 | 16553 | -40392 | 28398 | -30911 | 5466.6 | -72376 | 1720.2 | -74634 | 1691.9 | -74679
25000 | 3029.1 | -243.06 | 2547.3 | -149.42 | 2039.8 | -93685 | 22430 | -48190 | 34541 | -32160 | 7867.7 | -90414 | 2102.9 | -93868 | 2107.4 | -93931
19858.21 | 3057.4 | -240.48 | 2564.2 | -146.12 | 2595.3 | -117780 | 30536 | -56447 | 40760 | -32456 | 11180 | -112910 | 2723.2 | -117940 | 2732.2 | -117970
15773.93 | 3087.6 | -239.86 | 2582.6 | -144.91 | 3543.4 | -148400 | 41316 | -64460 | 46758 | -32159 | 16123 | -140500 | 3687.7 | -148430 | 3729.4 | -148410
12529.68 | 3121.2 | -240.28 | 2602.4 | -143.62 | 4855.1 | -186510 | 54662 | -71072 | 52214 | -31332 | 23110 | -174430 | 5211.9 | -186340 | 5113.5 | -186500
9952.679 | 3155.5 | -240.91 | 2623 | -142.47 | 6883.1 | -234130 | 70152 | -75278 | 57095 | -29978 | 32464 | -213650 | 7523.7 | -234720 | 7157.4 | -234490
7905.694 | 3191.8 | -241.6 | 2644.2 | -140.01 | 10607 | -294660 | 86588 | -76338 | 61215 | -28581 | 47407 | -266120 | 10601 | -294600 | 10625 | -295000
6279.716 | 3228.8 | -240.99 | 2666.1 | -137.49 | 15710 | -370370 | 102510 | -74175 | 64993 | -27435 | 67535 | -325280 | 15560 | -370220 | 15550 | -371240
4988.156 | 3267.4 | -239.35 | 2688.4 | -134.33 | 25905 | -460170 | 117000 | -69304 | 68590 | -26662 | 95452 | -396430 | 24078 | -465930 | 23539 | -465000
3962.233 | 3307.2 | -236.04 | 2711.1 | -128.37 | 35149 | -584380 | 128490 | -63567 | 72226 | -26474 | 127640 | -475530 | 33863 | -586840 | 34934 | -584410
3147.313 | 3348.1 | -230.39 | 2734.8 | -122.09 | 53740 | -732760 | 138160 | -57047 | 76186 | -26641 | 165530 | -568220 | 55956 | -731120 | 56075 | -732930
2500 | 3396.2 | -220.29 | 2756.4 | -111.63 | 81557 | -918370 | 145480 | -50847 | 80448 | -26721 | 223640 | -678600 | 85662 | -917850 | 82493 | -921930
1985.821 | 3436 | -206.62 | 2776.5 | -98.569 | 131560 | -1146600 | 151350 | -45533 | 85058 | -26495 | 282110 | -799790 | 127820 | -1146900 | 129240 | -1154700
1577.393 | 3472.7 | -189 | 2794.6 | -81.518 | 193430 | -1437500 | 156470 | -40959 | 89049 | -25422 | 367320 | -943190 | 197840 | -1430800 | 196810 | -1436700
1252.968 | 3504.6 | -163.94 | 2808.4 | -61.084 | 293110 | -1758800 | 160670 | -37619 | 93591 | -24196 | 485240 | -1109300 | 302920 | -1780700 | 303510 | -1789100
995.2679 | 3529.7 | -136.04 | 2815.9 | -39.575 | 456600 | -2201100 | 164750 | -34846 | 96147 | -22241 | 572290 | -1345500 | 455080 | -2201600 | 464490 | -2218500
790.5694 | 3544.5 | -106.33 | 2816.4 | -17.568 | 694740 | -2691300 | 168420 | -32587 | 99094 | -21040 | 714010 | -1597300 | 739230 | -2700300 | 715430 | -2681800
627.9716 | 3549.2 | -81.959 | 2808.6 | 1.6764 | 1063900 | -3239000 | 172460 | -30846 | 102150 | -20293 | 872350 | -1932400 | 1047200 | -3270500 | 1011700 | -3270000
498.8156 | 3544.7 | -60.571 | 2794.7 | 12.135 | 1584600 | -3863100 | 176360 | -29320 | 104680 | -19860 | 1254400 | -1987800 | 1554200 | -3899700 | 1500900 | -3899100
396.2233 | 3532.3 | -57.847 | 2774.1 | 16.194 | 2153100 | -4651300 | 179720 | -27854 | 107130 | -20229 | 1408100 | -2669200 | 2214200 | -4490200 | 2054200 | -4706200
314.7314 | 3508 | -57.199 | 2750.3 | 11.399 | 3074500 | -5099800 | 183270 | -26763 | 109510 | -21170 | 1883700 | -2802000 | 3063100 | -5312300 | 3057200 | -5080700
250 | 3473.4 | -67.828 | 2742.2 | 16.168 | 4953600 | -6502900 | 187170 | -26027 | 112480 | -22054 | -619310 | -5952200 | 2890100 | -6045000 | 3074100 | -6254700
198.5821 | 3504.1 | -113.9 | 2729 | -33.378 | 5075600 | -6207200 | 190080 | -25424 | 115370 | -24403 | 2925200 | -2505300 | 5660500 | -5935000 | 5348500 | -6684300
157.7393 | 3510.7 | -140.15 | 2726.4 | -55.363 | 6638700 | -6070000 | 193580 | -24331 | 118810 | -26605 | 3607700 | -4063700 | 6819200 | -5951600 | 6841300 | -6466900
125.2968 | 3551.9 | -182.9 | 2756.1 | -80.378 | 7928500 | -5296400 | 196400 | -23160 | 122910 | -28710 | 4946300 | -3908600 | 8458200 | -6000200 | 7873100 | -6014000
99.52679 | 3569.7 | -208.95 | 2754.2 | -108.54 | 9212300 | -5284000 | 199630 | -22495 | 126950 | -30469 | 3356200 | -1836700 | 9974200 | -5919500 | 8958300 | -6057200
79.05694 | 3586.5 | -229.35 | 2778.1 | -129.44 | 10603000 | -5911600 | 202110 | -20934 | 131390 | -31235 | 3189300 | -1314800 | 9690700 | -4287300 | 11082000 | -6025100
62.79716 | 3618 | -192.81 | 2736.7 | -143.11 | 7501900 | -3825100 | 205400 | -19557 | 136240 | -33095 | 1674000 | -340210 | 10320000 | 171700 | 8342000 | -1484800
39.62233 | 3756.9 | -322.44 | 2860.1 | -172.7 | 13416000 | -5517100 | 209290 | -18062 | 143990 | -29966 | 1647300 | -986350 | 10317000 | -2702700 | 10275000 | -3799300
31.47314 | 3775.4 | -315.96 | 2875.8 | -227.95 | 13759000 | -3041900 | 210490 | -17595 | 147180 | -27820 | 1957400 | -252230 | 11224000 | -2740300 | 11235000 | -2295900
25 | 3833.4 | -361.03 | 2921.4 | -239.12 | 12804000 | -1663800 | 214030 | -16969 | 149790 | -29611 | 1459300 | -704550 | 12491000 | -2283000 | 12718000 | -1704900
19.85821 | 3882.9 | -385.96 | 2957 | -265.97 | 13176000 | -1607700 | 213570 | -16394 | 152130 | -25012 | 1668400 | -554340 | 12038000 | -1649400 | 13233000 | -1700800
15.77393 | 3941.1 | -447.16 | 3004.2 | -265.21 | 12242000 | -3782600 | 214760 | -15573 | 153750 | -23736 | 1553200 | -603350 | 12379000 | 1072400 | 12234000 | -70092
12.52968 | 4001.1 | -418.64 | 3033.6 | -299.55 | 12920000 | -969950 | 216030 | -15248 | 155280 | -22031 | 1652000 | -527950 | 12566000 | -819160 | 12762000 | -1392100
10 | 4064.6 | -451.64 | 3074.2 | -319.89 | 12654000 | 754460 | 217830 | -15069 | 156020 | -21263 | 1791100 | -498130 | 12864000 | -530200 | 12959000 | -851670

## Plug7
freq | 0 |  | 1 |  | 4 |  | 8 |  | 12 |  | 16 |  | 20 |  | 24
2500000 | 182.75 | -721.13 | 214.64 | -704.08 | 38.688 | -784.97 | 54.39 | -789.19 | 36.474 | -787.32 | 42.177 | -786.24 | 37 | -794.02 | 30.431 | -783.86
1985821 | 932.89 | -596.13 | 946.25 | -520.05 | 793.36 | -892.3 | 809.41 | -891.84 | 791.02 | -892.34 | 795.31 | -890.96 | 795.42 | -890.66 | 784 | -892.07
1577393 | 1048.1 | -848.97 | 1070.1 | -736.77 | 769.42 | -1292.1 | 783.55 | -1292.4 | 767.25 | -1293 | 771.49 | -1291.5 | 767.71 | -1290.6 | 761.04 | -1291.5
1252968 | 1217.7 | -1092.4 | 1243.3 | -927.34 | 751.78 | -1751 | 764.01 | -1751.5 | 748.32 | -1751.7 | 752.66 | -1749.5 | 747.06 | -1749.2 | 742.77 | -1749.7
995267.9 | 1445.6 | -1314.1 | 1460.2 | -1077.7 | 740.65 | -2290.3 | 752.23 | -2290.4 | 737.26 | -2290.9 | 741.31 | -2288 | 734.92 | -2287.2 | 731.99 | -2288.3
790569.4 | 1739.8 | -1493.3 | 1718.2 | -1181.6 | 738.23 | -2954.5 | 748 | -2954.9 | 734.08 | -2956.1 | 738.54 | -2951.7 | 731.22 | -2950.7 | 729.66 | -2951.6
627971.6 | 2078.5 | -1614.6 | 1991 | -1230.8 | 737.91 | -3768.4 | 748.8 | -3771 | 734.71 | -3771.8 | 739.83 | -3765.6 | 732.85 | -3764.9 | 728.56 | -3766.5
498815.6 | 2444.1 | -1659.7 | 2263 | -1223 | 742.1 | -4778.9 | 751.66 | -4781.9 | 738.98 | -4782.7 | 745.25 | -4775.2 | 736.89 | -4775.2 | 733.16 | -4777.1
396223.3 | 2808.4 | -1629.2 | 2515.4 | -1167 | 754.67 | -6041.7 | 762.65 | -6045.4 | 749.78 | -6046.9 | 757.87 | -6038.5 | 748.41 | -6036.6 | 743.32 | -6040.2
314731.3 | 3145.5 | -1531.7 | 2737 | -1078 | 769.02 | -7620.4 | 774.96 | -7627.9 | 762.13 | -7628.1 | 774.69 | -7615.5 | 763.63 | -7616.6 | 757.21 | -7621
250000 | 3439.5 | -1391.7 | 2922.2 | -971.42 | 788.82 | -9597.3 | 788.61 | -9613.9 | 785.83 | -9613.1 | 792.48 | -9598.9 | 783.13 | -9594.8 | 769.93 | -9599.5
198582.1 | 3681.9 | -1225.4 | 3069.8 | -857.26 | 792.68 | -12084 | 796.45 | -12099 | 788.09 | -12099 | 809.01 | -12080 | 792.27 | -12079 | 778.98 | -12086
157739.3 | 3869.1 | -1046.8 | 3186.5 | -742.01 | 816.05 | -15202 | 820.77 | -15226 | 810.85 | -15223 | 844.48 | -15196 | 820.95 | -15200 | 804 | -15207
125296.8 | 4004.8 | -875.37 | 3276.5 | -634.2 | 823.38 | -19140 | 831.27 | -19162 | 822.98 | -19162 | 877.99 | -19134 | 842.63 | -19143 | 812.43 | -19146
99526.79 | 4080.6 | -716.34 | 3345.3 | -535.63 | 853.5 | -24106 | 856.84 | -24148 | 855.01 | -24141 | 927.53 | -24097 | 884.24 | -24103 | 853.63 | -24118
79056.94 | 4133.9 | -590.11 | 3390.9 | -452.05 | 919.74 | -30364 | 918.24 | -30413 | 921.22 | -30396 | 1042.4 | -30346 | 981.31 | -30355 | 916.4 | -30372
62797.16 | 4155.3 | -501.07 | 3418.7 | -389.35 | 1051.2 | -38208 | 1052.7 | -38283 | 1062.3 | -38269 | 1262.2 | -38214 | 1151.1 | -38211 | 1046.3 | -38233
49881.56 | 4161.8 | -432.97 | 3443.8 | -338.72 | 1211.8 | -48049 | 1228.5 | -48130 | 1202.1 | -48121 | 1536.6 | -47998 | 1372.2 | -48014 | 1198.9 | -48085
39622.33 | 4187.8 | -390.34 | 3466 | -303.31 | 1406.4 | -60438 | 1380.2 | -60570 | 1495 | -60537 | 1938.5 | -60377 | 1666.5 | -60382 | 1411.4 | -60441
31473.13 | 4221.7 | -363.92 | 3487.9 | -280.16 | 1689.9 | -75981 | 1695.1 | -76121 | 1717.8 | -76002 | 2484 | -75889 | 2031.8 | -75913 | 1697 | -75975
25000 | 4255.6 | -344.35 | 3513 | -263.15 | 2164 | -95485 | 2111.9 | -95685 | 2140.2 | -95660 | 3387.3 | -95419 | 2731.3 | -95428 | 2149.7 | -95555
19858.21 | 4293.2 | -330.93 | 3540.2 | -251.84 | 2789.3 | -120140 | 2815.9 | -120280 | 2741.3 | -120160 | 4772.5 | -119740 | 3689.2 | -119920 | 2852.7 | -120090
15773.93 | 4332.9 | -320.58 | 3567.9 | -242.93 | 3734.6 | -150700 | 3754.7 | -151340 | 3834.7 | -151080 | 6647.5 | -150440 | 5065.5 | -150690 | 3621.6 | -151090
12529.68 | 4374.8 | -312.84 | 3598.9 | -236.59 | 5028 | -189940 | 4460 | -190540 | 5098.7 | -190030 | 10023 | -188880 | 7189.2 | -189290 | 5184.9 | -189860
9952.679 | 4416.7 | -305.83 | 3630.8 | -231.77 | 7648.4 | -238750 | 7253.1 | -238960 | 7177.8 | -238790 | 14804 | -237540 | 10604 | -237990 | 7375.9 | -238590
7905.694 | 4459.7 | -298.9 | 3663.5 | -226.53 | 10846 | -300080 | 10712 | -300310 | 10623 | -300690 | 22031 | -297430 | 16018 | -298980 | 11192 | -300140
6279.716 | 4504 | -292.68 | 3696.8 | -221.57 | 14977 | -376690 | 15191 | -377740 | 15771 | -377460 | 34297 | -372880 | 22784 | -375140 | 16611 | -376320
4988.156 | 4550.3 | -282.92 | 3733.6 | -214.52 | 29349 | -473580 | 24670 | -477060 | 24461 | -475400 | 52922 | -465290 | 36096 | -470280 | 23106 | -474530
3962.233 | 4594.9 | -272.77 | 3767.5 | -207 | 35233 | -595590 | 36297 | -596470 | 36385 | -595940 | 78000 | -579380 | 55088 | -588590 | 36866 | -593980
3147.313 | 4638.1 | -257.51 | 3803 | -196.34 | 55142 | -748080 | 55397 | -748580 | 56147 | -747150 | 121110 | -717960 | 83743 | -736080 | 57369 | -744600
2500 | 4682.9 | -239.68 | 3837.5 | -182.32 | 82900 | -937740 | 84545 | -936220 | 88017 | -936170 | 180690 | -886740 | 125860 | -917650 | 84106 | -936420
1985.821 | 4723.3 | -216.52 | 3870.2 | -164.72 | 128420 | -1177900 | 130100 | -1172000 | 135120 | -1171200 | 265480 | -1079900 | 193470 | -1142500 | 132890 | -1172300
1577.393 | 4760.1 | -190.29 | 3898.9 | -140.91 | 198130 | -1466500 | 209240 | -1465200 | 197900 | -1471400 | 385230 | -1306700 | 278780 | -1400600 | 200830 | -1464500
1252.968 | 4790.4 | -153.76 | 3922.8 | -113.84 | 307340 | -1820700 | 309850 | -1812400 | 316500 | -1815300 | 551840 | -1550400 | 445040 | -1719700 | 310910 | -1809700
995.2679 | 4810.5 | -114.44 | 3939.2 | -85.737 | 479460 | -2232600 | 467690 | -2249600 | 476680 | -2266500 | 756980 | -1811200 | 650730 | -2086300 | 465250 | -2232800
790.5694 | 4815 | -75.782 | 3944.2 | -55.225 | 738370 | -2744900 | 709050 | -2746800 | 696280 | -2781200 | 1009600 | -2080500 | 946830 | -2437200 | 730540 | -2756800
627.9716 | 4804.9 | -38.91 | 3934.7 | -22.786 | 1098900 | -3303800 | 1042400 | -3379100 | 1046200 | -3352600 | 1290100 | -2359800 | 1324400 | -2871900 | 1052900 | -3329600
498.8156 | 4778.5 | -6.8986 | 3924.6 | -11.622 | 1527200 | -4027200 | 1635500 | -3881600 | 1506100 | -4040700 | 1597200 | -2686700 | 1785600 | -3241300 | 1601700 | -3963800
396.2233 | 4751.1 | -2.9561 | 3893.9 | -1.2673 | 2254200 | -4600800 | 2182000 | -4650300 | 2095200 | -4677600 | 1933600 | -3017300 | 2363000 | -3633900 | 2215000 | -4693700
314.7314 | 4734.6 | -25.581 | 3866.3 | -10.262 | 3241500 | -5321200 | 3206600 | -5415500 | 3240000 | -5206400 | 2318500 | -3392500 | 2995900 | -4020700 | 3082600 | -5133600
250 | 4727.9 | -7.7142 | 3817.9 | -41.31 | 3696600 | -6665300 | 3543500 | -6755000 | 4082400 | -7034800 | 3231100 | -4034300 | 3333900 | -3709200 | 3673800 | -5122400
198.5821 | 4695.9 | -87.623 | 3851.8 | -73.18 | 5773200 | -6304200 | 5759300 | -6076500 | 5437700 | -6708800 | 3164400 | -4369000 | 4231800 | -4725600 | 5267000 | -6104900
157.7393 | 4696.5 | -137.47 | 3848.8 | -110.68 | 6835400 | -6252600 | 7000900 | -6447600 | 6882400 | -6457200 | 4196300 | -4896800 | 5102600 | -4872100 | 7023500 | -6517700
125.2968 | 4713.3 | -169.79 | 3876.2 | -160.06 | 7992300 | -5184700 | 8697600 | -6955300 | 7745500 | -5371800 | 5213500 | -5544500 | 6032200 | -4874000 | 8266900 | -7043900
99.52679 | 4734.7 | -224.2 | 3894.6 | -184.07 | 9528900 | -4805800 | 8973600 | -5569100 | 8792800 | -4976800 | 6095600 | -5290800 | 6837100 | -5117200 | 9457600 | -4800000
79.05694 | 4774.3 | -250.15 | 3945.5 | -229.85 | 10116000 | -5617500 | 9670300 | -4373600 | 10622000 | -5774200 | 7474900 | -5565000 | 8058600 | -5423500 | 10602000 | -4064500
62.79716 | 4707.4 | -333.19 | 3959 | -174.29 | 12153000 | 771910 | 10469000 | -84047 | 22080000 | -4418200 | 9619600 | -5727600 | 8903300 | -3391500 | 7902200 | -5362800
39.62233 | 4939.1 | -329.68 | 4078.7 | -345.07 | 10351000 | -2395400 | 10277000 | -3699500 | 13608000 | -879790 | 10464000 | -4916300 | 10102000 | -4214600 | 14762000 | -3984100
31.47314 | 4962.7 | -408.32 | 4116.1 | -320.57 | 13669000 | -2908500 | 12929000 | -3574300 | 12314000 | -1019200 | 11588000 | -3351700 | 11927000 | -3802100 | 13103000 | -4130000
25 | 5056.1 | -437.29 | 4155.9 | -375.05 | 12684000 | -1856900 | 12710000 | -1861500 | 12794000 | -1984400 | 12123000 | -2946300 | 12010000 | -2826700 | 12778000 | -1908100
19.85821 | 5104 | -484.21 | 4216.9 | -390.29 | 13049000 | -1855800 | 12989000 | -972110 | 13259000 | -1317600 | 12220000 | -3067200 | 12535000 | -2428000 | 12451000 | -2263500
15.77393 | 5182.3 | -551.8 | 4263.7 | -409.82 | 12139000 | 43776 | 14090000 | -109730 | 11654000 | -2574700 | 12599000 | -2484500 | 12494000 | -3016700 | 12337000 | -254450
12.52968 | 5248.9 | -527.89 | 4333.1 | -461.71 | 12799000 | -1263800 | 12823000 | -609470 | 12941000 | -297410 | 12578000 | -1982500 | 12864000 | -1619000 | 12923000 | -850070
10 | 5323.7 | -570.41 | 4399.7 | -487.61 | 12936000 | -628400 | 12738000 | -585550 | 12891000 | -677060 | 12323000 | -1207300 | 12753000 | -1150700 | 12825000 | -585900

## Plug8
freq | 0 |  | 1 |  | 4 |  | 8 |  | 12 |  | 16 |  | 20 |  | 24
2500000 | 256.67 | -679.94 | 302.08 | -628.25 | 69.61 | -772.26 | 97.116 | -775.23 | 107.56 | -774.33 | 45.23 | -772.41 | 832.97 | -510.85 | 88.638 | -773.35
1985821 | 979.3 | -473.54 | 950.01 | -311.74 | 816.34 | -874.01 | 848.23 | -868.98 | 852.75 | -868.74 | 791.07 | -870.02 | 804.97 | -870.94 | 835.27 | -872.79
1577393 | 1103.3 | -671.31 | 1063.7 | -436.19 | 789.22 | -1264 | 829.67 | -1255.1 | 826.01 | -1259 | 765.55 | -1259.9 | 775.09 | -1262.1 | 808.66 | -1264.5
1252968 | 1274.5 | -833.2 | 1199.4 | -514.71 | 770.17 | -1710.7 | 825.15 | -1695.9 | 806.05 | -1704.7 | 746.76 | -1705.7 | 753.26 | -1709.7 | 788.32 | -1713.2
995267.9 | 1483.8 | -953.2 | 1340.7 | -548.61 | 758.42 | -2236.2 | 837.97 | -2212.3 | 795.01 | -2228.1 | 736.39 | -2229.7 | 740.85 | -2234.7 | 776.08 | -2239.6
790569.4 | 1724.2 | -1013.9 | 1479.4 | -544.21 | 757.31 | -2883.1 | 873.99 | -2846.3 | 794.17 | -2873.2 | 735.11 | -2875.9 | 736.99 | -2881.2 | 773.11 | -2887.7
627971.6 | 1969.2 | -1024.8 | 1599.4 | -512.84 | 757.98 | -3676.9 | 937.6 | -3619.9 | 798.79 | -3664.7 | 739.63 | -3667.9 | 738.3 | -3676 | 771.79 | -3684.1
498815.6 | 2196.6 | -973.41 | 1698.4 | -463.01 | 767.64 | -4661.9 | 1038 | -4569.6 | 809.64 | -4645.5 | 749.39 | -4650.5 | 741.87 | -4661.8 | 775.51 | -4672.4
396223.3 | 2397.2 | -888.45 | 1775.9 | -404.91 | 786.37 | -5892.5 | 1197.8 | -5739.7 | 833.24 | -5871 | 768.37 | -5878.5 | 754.02 | -5892.1 | 785.71 | -5907
314731.3 | 2551 | -771.21 | 1834.8 | -346.22 | 810.26 | -7432.4 | 1433.5 | -7171.1 | 865.23 | -7403 | 794.74 | -7414.5 | 768.36 | -7432.3 | 797.96 | -7453.2
250000 | 2672.2 | -656.79 | 1876.2 | -292.71 | 838.69 | -9369.6 | 1769.5 | -8915.4 | 909.85 | -9323.3 | 831.13 | -9331.1 | 780.98 | -9366.9 | 809.06 | -9389.2
198582.1 | 2743.9 | -539.23 | 1904.8 | -246.26 | 883.2 | -11785 | 2239.9 | -11014 | 961.11 | -11728 | 870.71 | -11755 | 795.11 | -11787 | 818.27 | -11820
157739.3 | 2799.8 | -440.06 | 1924.5 | -205.97 | 954.28 | -14825 | 2880.3 | -13516 | 1054.5 | -14744 | 944.51 | -14785 | 822.15 | -14830 | 841.26 | -14872
125296.8 | 2821.3 | -353.18 | 1939.7 | -174.59 | 1041.6 | -18660 | 3680.4 | -16480 | 1167.2 | -18542 | 1037.6 | -18613 | 840.38 | -18683 | 853.52 | -18730
99526.79 | 2846.4 | -288.36 | 1949.9 | -149.65 | 1187.9 | -23489 | 4669 | -19988 | 1353.7 | -23326 | 1196.8 | -23421 | 882.13 | -23518 | 884.29 | -23580
79056.94 | 2841.8 | -237.44 | 1957.6 | -132.07 | 1452 | -29559 | 5800.4 | -24152 | 1658.7 | -29338 | 1459.8 | -29481 | 967.38 | -29613 | 950.12 | -29697
62797.16 | 2841.8 | -209.48 | 1964.5 | -124.12 | 1881.1 | -37194 | 7055.9 | -29117 | 2143.7 | -36845 | 1884.7 | -37079 | 1132 | -37264 | 1092.3 | -37394
49881.56 | 2848.7 | -188.81 | 1973.3 | -118.05 | 2482.5 | -46686 | 8344.7 | -35133 | 2824.8 | -46214 | 2539.3 | -46590 | 1314.4 | -46870 | 1233.5 | -47010
39622.33 | 2866.6 | -178.6 | 1983.8 | -116.03 | 3448.5 | -58648 | 9685.9 | -42575 | 3817.9 | -57876 | 3494.4 | -58472 | 1578.1 | -58938 | 1447.1 | -59121
31473.13 | 2860.8 | -172.34 | 1995.1 | -116.68 | 4771.4 | -73497 | 10999 | -51873 | 5243.4 | -72499 | 4842.4 | -73241 | 1967.6 | -74044 | 1736.6 | -74311
25000 | 2887.1 | -169.84 | 2009.5 | -117.97 | 6932.5 | -92106 | 12516 | -63541 | 7283.5 | -90774 | 7031.9 | -91626 | 2507.3 | -93084 | 2149.6 | -93409
19858.21 | 2912.8 | -169.26 | 2024.7 | -120.41 | 10142 | -115010 | 14281 | -78290 | 10441 | -113080 | 10300 | -114600 | 3449.9 | -116990 | 2758.2 | -117760
15773.93 | 2895.4 | -167.43 | 2041.2 | -123.07 | 14743 | -143500 | 16512 | -96748 | 15071 | -141090 | 14975 | -142760 | 4711.8 | -147200 | 3835.6 | -147650
12529.68 | 2928.6 | -168.74 | 2058.9 | -125.4 | 21770 | -178050 | 19508 | -119870 | 21842 | -175130 | 21837 | -177700 | 6754.9 | -184970 | 5302.3 | -185580
9952.679 | 2959.7 | -169.47 | 2077.5 | -128.04 | 31768 | -220360 | 23618 | -148700 | 34308 | -217700 | 32072 | -219730 | 10196 | -232160 | 7339.5 | -233340
7905.694 | 2991.3 | -169.86 | 2097.2 | -130.4 | 45300 | -271250 | 29403 | -184810 | 44696 | -266460 | 45573 | -270340 | 14457 | -291970 | 10678 | -293570
6279.716 | 2932.4 | -165.92 | 2118.1 | -132.96 | 64305 | -331240 | 37821 | -230180 | 62411 | -326730 | 65232 | -330670 | 22603 | -366200 | 15386 | -368700
4988.156 | 2983.4 | -165.22 | 2138.6 | -132.39 | 84060 | -408560 | 50345 | -286580 | 85996 | -396400 | 90687 | -401250 | 33362 | -460350 | 22737 | -463400
3962.233 | 3021 | -162.14 | 2162.5 | -134.04 | 117840 | -484770 | 67596 | -355010 | 114980 | -479760 | 121910 | -485050 | 49267 | -576750 | 35013 | -581290
3147.313 | 3051 | -157.26 | 2186.2 | -132.93 | 154050 | -580380 | 96674 | -439980 | 158300 | -578760 | 159950 | -581890 | 77064 | -722820 | 52805 | -729930
2500 | 3085.8 | -148.88 | 2209.9 | -129.78 | 194940 | -694630 | 136250 | -543770 | 195310 | -694890 | 209180 | -696170 | 116530 | -901600 | 80660 | -916860
1985.821 | 3118.6 | -136.33 | 2232.5 | -123.33 | 243980 | -833830 | 196290 | -665680 | 253880 | -829400 | 265240 | -829230 | 190600 | -1115600 | 124290 | -1143700
1577.393 | 3147.8 | -120.2 | 2255.1 | -113.95 | 293710 | -1003000 | 289690 | -797220 | 303890 | -997310 | 334540 | -993240 | 248060 | -1416700 | 195240 | -1430200
1252.968 | 3175.8 | -99.956 | 2275 | -102.26 | 359760 | -1207300 | 424850 | -947240 | 403460 | -1197800 | 410950 | -1178500 | 412240 | -1697200 | 291940 | -1778200
995.2679 | 3195.9 | -75.159 | 2287.2 | -86.944 | 452990 | -1462000 | 598680 | -1093100 | 488910 | -1450300 | 508380 | -1408300 | 653290 | -2046600 | 457230 | -2190600
790.5694 | 3206.7 | -49.499 | 2296.9 | -70.031 | 552380 | -1785300 | 823720 | -1220500 | 609640 | -1739100 | 649690 | -1687300 | 920850 | -2412900 | 717470 | -2673300
627.9716 | 3205.5 | -25.423 | 2299.7 | -59.506 | 717210 | -2156300 | 1093700 | -1293500 | 859120 | -1985500 | 812450 | -2008600 | 1363600 | -2772300 | 1017500 | -3238500
498.8156 | 3192 | -4.5143 | 2294.8 | -49.749 | 941670 | -2608200 | 1396000 | -1376900 | 950070 | -2575200 | 1011600 | -2407400 | 1946600 | -2878000 | 1446700 | -3934400
396.2233 | 3181.2 | -3.5293 | 2290.3 | -51.054 | 1269100 | -3150500 | 1694700 | -1301400 | 1046300 | -3140600 | 1318900 | -2883900 | 2510400 | -3650500 | 2203000 | -4492200
314.7314 | 3176.9 | -21.009 | 2279.6 | -57.221 | 1711200 | -3727400 | 1917000 | -1112000 | 1801100 | -3181700 | 1697200 | -3358200 | 3250600 | -3789600 | 3023700 | -5227300
250 | 3207.3 | -34.017 | 2266.5 | -97.831 | 2441600 | -4417700 | 1559000 | -1156500 | 1174700 | -2406800 | 2142600 | -4125300 | 2912400 | -9616000 | 4620500 | -4895400
198.5821 | 3174.3 | -63.868 | 2281.8 | -102.47 | 3080700 | -4916900 | 2368800 | -931920 | 2650800 | -4690700 | 2987000 | -4638400 | 3324800 | -3245000 | 5100100 | -6450000
157.7393 | 3182.5 | -99.36 | 2296.5 | -130.22 | 4072900 | -5646500 | 2367900 | -739650 | 3735900 | -4000800 | 3845300 | -5071700 | 5640400 | -3161600 | 6701700 | -6111100
125.2968 | 3186.2 | -124.59 | 2312 | -160.37 | 5279800 | -5916700 | 3102400 | -993900 | 3570500 | -5055400 | 5015000 | -5446900 | 4593500 | -4045100 | 7868600 | -5313900
99.52679 | 3232.7 | -154.64 | 2337.7 | -184.24 | 6277600 | -6224300 | 2824900 | -642510 | 5145300 | -4871000 | 5888300 | -5705600 | 2256900 | -5191100 | 9553400 | -4787700
79.05694 | 3276.2 | -189.94 | 2355.2 | -201.59 | 8136800 | -6449200 | 2344100 | -384110 | 6250400 | -2699000 | 7568900 | -5413000 | 10115000 | -9955700 | 10229000 | -5677400
62.79716 | 3375.5 | -257.76 | 2347.1 | -254.18 | 9789400 | -4126300 | 8827600 | -7318700 | 2953800 | 3491200 | 7915900 | -5096600 | 3196900 | 488820 | 11071000 | -11777000
39.62233 | 3367.4 | -290.93 | 2488 | -264.17 | 10456000 | -4216200 | 2843600 | 722050 | 5603300 | -1496000 | 10416000 | -3457100 | 4508300 | -4209800 | 10317000 | -2570200
31.47314 | 3421.4 | -250.56 | 2520.5 | -317.09 | 11886000 | -4125200 | 2465500 | -62959 | 4551200 | -6881100 | 10677000 | -3559100 | 17570000 | -11271000 | 11547000 | -1988800
25 | 3462.9 | -297.34 | 2557.5 | -327.71 | 12260000 | -2927400 | 2826600 | -242420 | 11262000 | -3911300 | 11127000 | -2550600 | 12158000 | -3401300 | 12549000 | -2086400
19.85821 | 3514.1 | -324.59 | 2602.2 | -352.49 | 12503000 | -2386900 | 2726300 | -259230 | 9068100 | -5135000 | 11434000 | -1975200 | 14580000 | -1259100 | 13394000 | -703220
15.77393 | 3575.4 | -332.45 | 2644.8 | -392.11 | 12445000 | -1486300 | 2523400 | -452150 | 5815200 | 8105100 | 11816000 | -1199500 | 9094600 | -10305000 | 11511000 | -3096400
12.52968 | 3614.2 | -350.68 | 2708.9 | -412.3 | 12881000 | -1470300 | 2899000 | -134640 | 11452000 | -4258300 | 11569000 | -1352100 | 12882000 | 401430 | 13106000 | -852210
10 | 3664 | -376.18 | 2763.5 | -438.8 | 13047000 | -1357500 | 2869100 | -133620 | 12783000 | -709410 | 11495000 | -1269200 | 12811000 | -364190 | 12895000 | -490430