## Zdata
Time (hours) | Z plug 1 (Ohms) | Z plug 2 (Ohms) | Z plug 3 (Ohms) | Z plug 4 (Ohms) | Z plug 5 (Ohms) | Z plug 6 (Ohms) | Z plug 7 (Ohms) | Z plug 8 (Ohms)
0 | 7817.9 | 7725.4 | 4650 | 10340 | 8696.7 | 6294.7 | 6102.2 | 12600
1 | 39869 | 114150 | 10624 | 289550 | 56421 | 34624 | 17153 | 167570
4 | 102030 | 318150 | 5137.9 | 26986 | 287570 | 510210 | 85033 | 601160
8 | 7597.7 | 56479 | 3144.6 | 5007.7 | 125920 | 263090 | 340960 | 730620
12 | 2077.9 | 34067 | 2800.1 | 4240.2 | 106820 | 917000 | 583530 | 1001200
16 | 1810.3 | 26743 | 2590.6 | 3907.9 | 159480 | 1452400 | 1004000 | 1163600
20 | 2087.9 | 42013 | 3598.3 | 5464.2 | 823150 | 786780 | 1420100 | 1336100
24 | 5563.5 | 137510 | 10480 | 19938 | 673670 | 584760 | 744080 | 529510

## Complex2
Decreasing frequency

## Complex3
Decreasing Frequency

## Complex4
Decreasing Frequency

## Complex5
Decreasing Frequency

## Complex6
Decreasing Frequency

## Complex7
Decreasing Frequency

## Complex8
Decreasing Frequency

## Plug1
f | 0 |  | 1 |  | 4 |  | 8 |  | 12 |  | 16 |  | 20 |  | 24
2500000 | 82.39 | -711.2 | 31.1 | -718.71 | 22.902 | -750.2 | 120.48 | -717.8 | 300.13 | -588.82 | 325.5 | -547.35 | 290.41 | -604.45 | 118.21 | -700.57
1985821 | 156.27 | -1038.2 | 42.47 | -1059.8 | 27.962 | -1075 | 233.73 | -1002.2 | 506.3 | -692.67 | 522.77 | -612.82 | 498.16 | -722.11 | 239.65 | -1001
1577393 | 920.84 | -1085.2 | 765.59 | -1224.7 | 747.78 | -1245.8 | 999.65 | -968.79 | 695.41 | -733.57 | 688.04 | -623.17 | 694.41 | -775.92 | 1003.4 | -945.23
1252968 | 1044.2 | -1452.6 | 775.47 | -1661.5 | 739.39 | -1683.3 | 1149.4 | -1257.9 | 1109.9 | -350.08 | 833.11 | -599.89 | 1132.4 | -394.77 | 1171.7 | -1233.2
995267.9 | 1237.8 | -1850.8 | 804.62 | -2172.9 | 744.6 | -2198.4 | 1365.2 | -1542.1 | 1208 | -355.02 | 954.63 | -551.48 | 1241.2 | -405.77 | 1414.5 | -1508.4
790569.4 | 1536.7 | -2283.2 | 864.71 | -2797.4 | 765.5 | -2830.7 | 1653.4 | -1819.9 | 1295.2 | -335.06 | 1146.8 | -236.06 | 1339.9 | -389.64 | 1743.3 | -1757.6
627971.6 | 1958.8 | -2724.5 | 960.64 | -3560.9 | 801.9 | -3607.6 | 2015.9 | -2062.8 | 1363.2 | -299.25 | 1194.2 | -214.53 | 1420.4 | -356.24 | 2149.6 | -1943.9
498815.6 | 2532.5 | -3133 | 1120.7 | -4503.5 | 868.38 | -4572 | 2435.4 | -2258.9 | 1412.3 | -258.21 | 1229.8 | -189.87 | 1482.5 | -315.35 | 2606.7 | -2040.1
396223.3 | 3253.9 | -3444.3 | 1372.3 | -5665.2 | 974.16 | -5773.5 | 2902.4 | -2393.7 | 1446.2 | -218.46 | 1256.6 | -165.44 | 1529.1 | -273.49 | 3075.6 | -2030.5
314731.3 | 4086.9 | -3597.2 | 1764.2 | -7095.5 | 1137.3 | -7275.2 | 3398.1 | -2458.3 | 1468.2 | -184.36 | 1275.9 | -143.81 | 1563.7 | -234.62 | 3512.8 | -1926
250000 | 4951.6 | -3548.2 | 2367.4 | -8844 | 1386.2 | -9156.2 | 3897.1 | -2447.6 | 1482.1 | -159.13 | 1289.3 | -127.13 | 1588.4 | -202.17 | 3884.4 | -1754.6
198582.1 | 5755.7 | -3291.1 | 3284.9 | -10939 | 1773.7 | -11490 | 4375.3 | -2362.4 | 1491.9 | -141.36 | 1299.7 | -114.59 | 1606 | -175.43 | 4178.1 | -1549.3
157739.3 | 6425.7 | -2874.5 | 4694.2 | -13401 | 2386.4 | -14399 | 4810.3 | -2212.9 | 1501.5 | -128.75 | 1309.4 | -105.28 | 1620.5 | -153.2 | 4400.7 | -1336.2
125296.8 | 6918.5 | -2378.9 | 6790.8 | -16186 | 3323.5 | -18014 | 5186.9 | -2021.7 | 1512 | -121.85 | 1318.6 | -99.866 | 1633.9 | -137.03 | 4566.4 | -1139.1
99526.79 | 7233.2 | -1864.8 | 9857.4 | -19105 | 4838.4 | -22483 | 5500.3 | -1810.9 | 1522.3 | -117.11 | 1327.6 | -96.362 | 1644.7 | -124.04 | 4691.2 | -963.14
79056.94 | 7389.8 | -1398.8 | 14106 | -21764 | 7195.9 | -27903 | 5747.6 | -1601.7 | 1533.6 | -115.87 | 1337.3 | -95.616 | 1654.7 | -115.03 | 4780.7 | -813.59
62797.16 | 7423.1 | -1031.1 | 19502 | -23555 | 10878 | -34259 | 5936.5 | -1415.1 | 1545.3 | -119.57 | 1346.7 | -99.179 | 1664.8 | -112.63 | 4848.3 | -697.96
49881.56 | 7399.6 | -751.51 | 25646 | -23807 | 16471 | -41347 | 6092.9 | -1249.2 | 1557.8 | -122.96 | 1357 | -102.58 | 1674.5 | -110.29 | 4902 | -598.48
39622.33 | 7353.3 | -562.7 | 31694 | -22217 | 24535 | -48582 | 6220.9 | -1110.2 | 1571.5 | -128.58 | 1368.3 | -107.77 | 1685 | -110.92 | 4946.5 | -519.9
31473.13 | 7304.6 | -447.07 | 36661 | -19078 | 35802 | -54863 | 6329 | -996.97 | 1585.9 | -136.27 | 1380.3 | -115.36 | 1695.7 | -114.72 | 4983.4 | -458.74
25000 | 7271.1 | -378.32 | 40019 | -15142 | 49750 | -58415 | 6426.4 | -903.36 | 1602.3 | -145.69 | 1393.6 | -123.41 | 1707.8 | -119.37 | 5019.1 | -408.71
19858.21 | 7254.3 | -342.54 | 41754 | -11191 | 64749 | -57838 | 6515 | -828.38 | 1619.4 | -156.5 | 1407.9 | -133.3 | 1720.9 | -126.4 | 5049.9 | -370.62
15773.93 | 7253.5 | -328.17 | 42305 | -7896.3 | 78618 | -52830 | 6597.3 | -769.94 | 1638.3 | -169.33 | 1423.8 | -145.27 | 1735 | -135.76 | 5080.4 | -342.6
12529.68 | 7266.1 | -327.17 | 42183 | -5397.1 | 89181 | -45062 | 6677.8 | -726.13 | 1658.5 | -184.99 | 1441 | -159.5 | 1750.4 | -147.02 | 5110.1 | -324.5
9952.679 | 7290.2 | -334.68 | 41754 | -3634.6 | 96219 | -36430 | 6755.1 | -692.18 | 1680.6 | -201.99 | 1459.4 | -175.16 | 1767.7 | -160.49 | 5138.7 | -313.68
7905.694 | 7322.4 | -346.26 | 41281 | -2452.4 | 100150 | -28486 | 6833.6 | -670.34 | 1705.5 | -222.41 | 1480 | -193.53 | 1786.8 | -175.51 | 5170.3 | -309.61
6279.716 | 7361.4 | -362.15 | 40871 | -1688 | 102210 | -21883 | 6910.9 | -655.34 | 1732.2 | -245.23 | 1503.2 | -215.25 | 1808.3 | -194.27 | 5203.7 | -311.89
4988.156 | 7409.5 | -381.49 | 40587 | -1183.4 | 103200 | -16627 | 6996.5 | -640.2 | 1761.8 | -270.37 | 1528.6 | -239.68 | 1832.5 | -214.92 | 5240.7 | -318.41
3962.233 | 7462.3 | -397.56 | 40383 | -822.85 | 103570 | -12439 | 7075.1 | -647.14 | 1795.9 | -301.38 | 1557.6 | -267.77 | 1860.1 | -237.51 | 5280.8 | -328.53
3147.313 | 7519.6 | -416.67 | 40278 | -555.44 | 103670 | -9074 | 7157 | -647.35 | 1833.6 | -333.99 | 1590.3 | -298.85 | 1890.6 | -262.51 | 5324 | -342.92
2500 | 7581.8 | -433.47 | 40207 | -325.38 | 103720 | -6372.2 | 7246.3 | -655.6 | 1873.8 | -371.81 | 1626.4 | -333.91 | 1923.7 | -290.81 | 5369.1 | -355.82
1985.821 | 7642.5 | -445.68 | 40151 | -101.85 | 103540 | -4091.2 | 7334.3 | -654.09 | 1918.5 | -414.16 | 1666.1 | -374.22 | 1960.7 | -320.37 | 5417.3 | -371.49
1577.393 | 7712.2 | -465.9 | 40073 | 124.34 | 103080 | -2012.1 | 7424.3 | -660.45 | 1967 | -460.83 | 1710.4 | -416.9 | 2001 | -355.57 | 5469.1 | -390.78
1252.968 | 7766.5 | -463.84 | 40060 | 326.09 | 103060 | -208.66 | 7494.7 | -655.97 | 2019.8 | -514.95 | 1759.1 | -465.97 | 2044.8 | -392.07 | 5517.1 | -402.08
995.2679 | 7817.9 | -471.8 | 39869 | 610.05 | 102030 | 1584.2 | 7597.7 | -682.39 | 2077.9 | -575.78 | 1810.3 | -520.08 | 2087.9 | -428.57 | 5563.5 | -412.84
790.5694 | 7854.7 | -475.3 | 39630 | 851.37 | 101090 | 3107.9 | 7665.8 | -698.22 | 2142.1 | -636.47 | 1866.8 | -583.84 | 2132.7 | -472.3 | 5620.1 | -453.46
627.9716 | 7875.5 | -500.59 | 39343 | 974.7 | 100160 | 4081.1 | 7702.1 | -717 | 2204.4 | -727.79 | 1930.2 | -668.92 | 2183.8 | -538.63 | 5637.2 | -464.18
498.8156 | 7920 | -588.78 | 38916 | 1044.7 | 97206 | 5348.6 | 7695.8 | -734.34 | 2262.2 | -809.65 | 1989.2 | -751.44 | 2235.5 | -615.1 | 5693.8 | -547.7
396.2233 | 7905 | -642.27 | 38714 | 814.37 | 97185 | 4918.9 | 7733.5 | -856.12 | 2338.7 | -935.19 | 2049.9 | -849.21 | 2285.2 | -702.37 | 5710.3 | -614.77
314.7314 | 7971.6 | -806.95 | 38067 | 701.4 | 94081 | 5013.4 | 7804.7 | -1036.7 | 2432.9 | -1097.9 | 2141.5 | -1008.6 | 2330.1 | -797.41 | 5731.7 | -714.14
250 | 7843.1 | -1042.9 | 38494 | 899.04 | 97858 | 3314.6 | 7564.3 | -1247.9 | 2534.5 | -1153.3 | 2148.2 | -1088.8 | 2455.8 | -945.92 | 5644.8 | -756.44
198.5821 | 8043 | -1163.6 | 37916 | -346.89 | 92166 | 2937.8 | 7958.5 | -1484 | 2645.1 | -1480.2 | 2333.8 | -1346.1 | 2495.2 | -1104.4 | 5847.6 | -1041.1
157.7393 | 8188.6 | -1435.2 | 37872 | -892.12 | 92563 | 1178 | 8032.9 | -1753.8 | 2808.2 | -1741.5 | 2465 | -1578.9 | 2597 | -1287.2 | 5931.2 | -1260.9
125.2968 | 8237.4 | -1625 | 37666 | -1633.6 | 93171 | 1035.6 | 8496.9 | -2123.9 | 2952.1 | -1977.3 | 2598.7 | -1813.7 | 2723.9 | -1482.3 | 5948 | -1415.7
99.52679 | 8550.9 | -1989.9 | 38076 | -2093.6 | 90997 | -1037.3 | 8587.2 | -2492.4 | 3183.6 | -2338.3 | 2841.2 | -2141.6 | 2896.9 | -1763.1 | 6196.3 | -1759.8
79.05694 | 8656.3 | -2279.8 | 38849 | -2931.5 | 90604 | -3497.6 | 8966.5 | -2728.5 | 3443.6 | -2668.7 | 3084.1 | -2518.5 | 3139.9 | -2085 | 6339.3 | -2108.7
62.79716 | 9008.1 | -3144.7 | 38125 | -1367.6 | 80607 | -3749.1 | 8236.7 | -3015.9 | 3672.7 | -2829.3 | 3165.3 | -2601.8 | 3058.3 | -2304.3 | 7336.8 | -2384.9
39.62233 | 9561.7 | -3382 | 39580 | -5242.6 | 97957 | -7540.8 | 10417 | -3814.7 | 4638.3 | -4011.9 | 4174.7 | -3665.5 | 4021 | -3157.4 | 7416.1 | -3379.3
31.47314 | 10007 | -4185 | 40918 | -4298.6 | 91934 | -4990.1 | 10789 | -4956.8 | 4870.7 | -4864.7 | 4353.3 | -4399.5 | 4198.9 | -3539.7 | 7595.5 | -3404.9
25 | 10579 | -4583.4 | 41356 | -5504.9 | 95428 | -6931.5 | 11200 | -5411.4 | 5544 | -5446.5 | 4966 | -4936.9 | 4685.4 | -4103.3 | 7998.3 | -4168.8
19.85821 | 11092 | -5316.3 | 42181 | -5885.6 | 97042 | -9261.4 | 11747 | -6253 | 6102.1 | -6312.7 | 5480.4 | -5725.9 | 5162.3 | -4700.3 | 8411.4 | -4846.1
15.77393 | 11928 | -5727.5 | 42670 | -8005.5 | 99313 | -8338.5 | 12636 | -7121.7 | 6664.3 | -7281.5 | 6060 | -6633.5 | 5763.5 | -5202.7 | 9084.8 | -5535
12.52968 | 12445 | -6731.9 | 43856 | -7518.9 | 98773 | -10448 | 13461 | -7686.8 | 7677.9 | -8117.5 | 6899.5 | -7371.1 | 6299.6 | -6116 | 9619.8 | -6190.6
10 | 13213 | -7648.3 | 44820 | -8416.3 | 100300 | -11026 | 14355 | -8600.8 | 8577.8 | -9220.4 | 7740.8 | -8361.6 | 7002.5 | -6938.2 | 10305 | -7019.3

## Plug2
f | 0 |  | 1 |  | 4 |  | 8 |  | 12 |  | 16 |  | 20 |  | 24
2500000 | 94.385 | -720.54 | 28.5 | -730.61 | 24.172 | -764.18 | 22.776 | -762.1 | 28.17 | -761.38 | 29.285 | -760.56 | 24.623 | -760.92 | 21.863 | -734.42
1985821 | 182.21 | -1061.6 | 31.722 | -1091.5 | 25.623 | -1107.9 | 35.256 | -1106.5 | 44.905 | -1105.2 | 50.818 | -1104.7 | 40.801 | -1105.2 | 28.155 | -1093.8
1577393 | 983.32 | -1089.9 | 777.81 | -1280.3 | 774.54 | -1292.7 | 790.09 | -1284.8 | 804.26 | -1276.1 | 814.16 | -1269.3 | 798.01 | -1278.1 | 774.68 | -1283.5
1252968 | 1129.9 | -1455.5 | 773.84 | -1742.7 | 762.65 | -1752 | 787.52 | -1740.8 | 811.28 | -1729.4 | 829.95 | -1719.8 | 801.54 | -1731.5 | 765.65 | -1744.5
995267.9 | 1353.4 | -1840.6 | 779.1 | -2283.7 | 761.1 | -2291.9 | 803.43 | -2276.7 | 842.64 | -2261.8 | 875.93 | -2248.9 | 828.38 | -2265 | 768.63 | -2285.4
790569.4 | 1685.6 | -2242.2 | 803.31 | -2946.8 | 771.75 | -2955.1 | 838.04 | -2936.8 | 901.6 | -2916.8 | 957.77 | -2897.9 | 880.07 | -2919.9 | 782.34 | -2949.6
627971.6 | 2137.2 | -2629 | 840.99 | -3759.2 | 791.26 | -3768.2 | 905.78 | -3745.2 | 1008.8 | -3718.5 | 1099.7 | -3692 | 973.8 | -3723.2 | 815.73 | -3764.3
498815.6 | 2723.6 | -2950.5 | 911 | -4765.7 | 831.65 | -4778.1 | 1012.1 | -4744 | 1177.4 | -4707.8 | 1324.5 | -4665.7 | 1122 | -4713 | 866.34 | -4772
396223.3 | 3417.4 | -3151.6 | 1020.5 | -6020.5 | 895.31 | -6037.3 | 1184.3 | -5990.6 | 1450.7 | -5937.1 | 1688.1 | -5866.8 | 1360.2 | -5943 | 950.6 | -6029.5
314731.3 | 4167.6 | -3192.5 | 1188.7 | -7585.6 | 991.91 | -7611 | 1453.6 | -7545 | 1884.9 | -7462.4 | 2265.5 | -7337.2 | 1734.3 | -7471.4 | 1079.1 | -7601.2
250000 | 4898.1 | -3063.8 | 1447.9 | -9538 | 1127.5 | -9576 | 1868.3 | -9480.5 | 2571.2 | -9352.8 | 3169.1 | -9105.3 | 2316.8 | -9357.3 | 1266.7 | -9572.1
198582.1 | 5535.5 | -2790.8 | 1836.7 | -11971 | 1347.6 | -12043 | 2530.6 | -11884 | 3670.2 | -11616 | 4615.4 | -11138 | 3241.7 | -11666 | 1566.5 | -12030
157739.3 | 6046.9 | -2424.4 | 2454.1 | -14993 | 1686.8 | -15120 | 3588 | -14836 | 5438.1 | -14271 | 6849.3 | -13292 | 4713 | -14424 | 2038.4 | -15105
125296.8 | 6423.7 | -2025.6 | 3407.7 | -18759 | 2197.1 | -18985 | 5247.4 | -18445 | 8215.6 | -17182 | 10101 | -15209 | 7019.7 | -17613 | 2747.3 | -18966
99526.79 | 6679.4 | -1637.9 | 4895.3 | -23385 | 3000 | -23813 | 7924.2 | -22702 | 12377 | -19834 | 14363 | -16190 | 10601 | -21007 | 3906.7 | -23795
79056.94 | 6830.9 | -1288.9 | 7220.3 | -28968 | 4263.8 | -29798 | 12113 | -27390 | 17965 | -21323 | 18960 | -15529 | 15814 | -23922 | 5752.9 | -29765
62797.16 | 6912 | -1010.3 | 10781 | -35557 | 6264.3 | -37160 | 18360 | -31828 | 24099 | -20661 | 22736 | -13337 | 22503 | -25227 | 8702.5 | -37059
49881.56 | 6935.4 | -783.59 | 16042 | -42990 | 9272.8 | -46081 | 26781 | -34806 | 29256 | -17835 | 25060 | -10499 | 29511 | -24075 | 13299 | -45734
39622.33 | 6935.7 | -621.81 | 23625 | -50912 | 13750 | -56675 | 36479 | -34950 | 32538 | -14044 | 26149 | -7894.3 | 35199 | -20686 | 20389 | -55751
31473.13 | 6923.3 | -515.17 | 34122 | -58569 | 20298 | -69234 | 45594 | -31785 | 34064 | -10434 | 26499 | -5864.1 | 38686 | -16449 | 31200 | -66288
25000 | 6918.7 | -448.78 | 47666 | -64691 | 29792 | -83179 | 52325 | -26306 | 34516 | -7580.8 | 26536 | -4374.4 | 40410 | -12570 | 46733 | -75840
19858.21 | 6923.3 | -412.36 | 63667 | -67534 | 42794 | -98154 | 56244 | -20214 | 34466 | -5501.5 | 26456 | -3318.5 | 41079 | -9543.4 | 66894 | -81322
15773.93 | 6939.1 | -400.01 | 80589 | -66009 | 60197 | -113540 | 57894 | -14832 | 34228 | -4063.9 | 26357 | -2576.6 | 41301 | -7304.5 | 88827 | -80123
12529.68 | 6968.9 | -400.11 | 96458 | -60011 | 82021 | -127670 | 58249 | -10710 | 34017 | -3121.8 | 26276 | -2056.8 | 41346 | -5703.2 | 108400 | -71864
9952.679 | 7008 | -408.34 | 108900 | -50295 | 107920 | -138480 | 58080 | -7708.8 | 33849 | -2445.2 | 26227 | -1688.6 | 41397 | -4507.4 | 122300 | -59477
7905.694 | 7055.2 | -421.85 | 117070 | -39273 | 137640 | -146260 | 57620 | -5656.7 | 33751 | -1963.7 | 26224 | -1419.4 | 41395 | -3615.5 | 130390 | -47040
6279.716 | 7114.3 | -441 | 121160 | -28594 | 169200 | -148580 | 57203 | -4214.2 | 33700 | -1629.9 | 26275 | -1203.2 | 41451 | -2940.8 | 134530 | -36407
4988.156 | 7180.7 | -459.15 | 122180 | -19553 | 201170 | -145360 | 56987 | -3263.2 | 33706 | -1389.5 | 26312 | -1074.5 | 41521 | -2386.7 | 136600 | -27926
3962.233 | 7252.2 | -477.09 | 121650 | -12773 | 231100 | -136240 | 56818 | -2464.6 | 33757 | -1162.1 | 26382 | -934.8 | 41633 | -1939.2 | 137640 | -21467
3147.313 | 7330.2 | -489.93 | 120350 | -7701 | 257300 | -123080 | 56744 | -1856.7 | 33860 | -970.89 | 26479 | -826.59 | 41775 | -1564.5 | 138050 | -16375
2500 | 7410.2 | -504.73 | 118960 | -4315.4 | 279460 | -106020 | 56716 | -1389.5 | 33905 | -838.69 | 26567 | -698.41 | 41842 | -1223.2 | 138420 | -12192
1985.821 | 7495.1 | -514.58 | 117710 | -1874.5 | 295110 | -87434 | 56725 | -925.1 | 33992 | -664.42 | 26657 | -584.1 | 41954 | -882.93 | 138560 | -8821.1
1577.393 | 7576.9 | -502.57 | 116050 | 81.528 | 307340 | -69033 | 56759 | -510.22 | 34030 | -465.19 | 26727 | -426.43 | 41946 | -425.54 | 138880 | -6005.3
1252.968 | 7658 | -505.45 | 115330 | 1825.3 | 312470 | -50212 | 56636 | 27.255 | 34084 | -297.81 | 26765 | -253.87 | 42040 | -177.99 | 138560 | -3231.9
995.2679 | 7725.4 | -494.04 | 114150 | 3236.4 | 318150 | -36048 | 56479 | 440.68 | 34067 | -83.312 | 26743 | -101.84 | 42013 | 152.33 | 137510 | -841.6
790.5694 | 7777.8 | -482.03 | 113420 | 4373.4 | 314040 | -20179 | 56296 | 821.67 | 33947 | 100.86 | 26629 | 93.828 | 41651 | 626.72 | 137570 | 956.29
627.9716 | 7839.1 | -514.26 | 112100 | 5227 | 312620 | -9064.8 | 55991 | 1077.1 | 33836 | 179.02 | 26541 | 116.3 | 41423 | 840.66 | 135910 | 2750.3
498.8156 | 7844 | -512.25 | 110470 | 5895.2 | 316860 | -1827 | 54952 | 1476.2 | 33422 | 328.93 | 26319 | 200.16 | 41038 | 969.68 | 134400 | 4050
396.2233 | 7845.5 | -563.55 | 107550 | 6287 | 305550 | 5637.1 | 54248 | 1408.4 | 33071 | 248.66 | 26196 | 42.941 | 40684 | 856.76 | 132170 | 4763.2
314.7314 | 7922 | -707.53 | 107040 | 5601.2 | 295920 | 8664.9 | 53797 | 1001.7 | 33016 | -116.24 | 25851 | -63.52 | 39993 | 759.11 | 131330 | 4448
250 | 7884.1 | -991.52 | 102150 | 4408 | 269650 | 2599.2 | 52719 | -1196.8 | 31621 | 149.13 | 26619 | -1145.9 | 39067 | -127.94 | 125070 | 6247.5
198.5821 | 8037.8 | -992.89 | 104060 | 3732.9 | 290420 | 9760 | 53132 | -310.23 | 32718 | -1089.6 | 25701 | -824.53 | 39536 | -292.24 | 127940 | 2846.6
157.7393 | 8161.4 | -1181.8 | 103140 | 2661.2 | 288630 | 5877.8 | 53116 | -1060.6 | 32725 | -1431.4 | 25850 | -1268.3 | 39697 | -844.01 | 126610 | 1074.3
125.2968 | 8223.9 | -1321.1 | 104400 | 411.28 | 268820 | 7126.9 | 52451 | -1884.3 | 33374 | -2014.7 | 26371 | -1859.3 | 39358 | -1715.3 | 123800 | -725.39
99.52679 | 8427.7 | -1610.9 | 103330 | 601.12 | 286160 | 1312.7 | 53857 | -2850.4 | 33172 | -2660.8 | 26147 | -2217 | 40028 | -2044.7 | 125390 | -1589.4
79.05694 | 8732.8 | -1911.1 | 103740 | 419.67 | 299040 | 545.98 | 55067 | -4032 | 34106 | -3430.6 | 26216 | -2820.6 | 39678 | -2828.4 | 129780 | -1586.2
62.79716 | 9294.9 | -2529.1 | 114460 | -4161.7 | 306510 | -62785 | 52476 | -7515 | 32517 | -2043.5 | 27985 | -1647.1 | 39524 | -569.75 | 117150 | -13322
39.62233 | 9420.8 | -2931.5 | 106430 | 267.43 | 282050 | 29739 | 58258 | -5856.6 | 35091 | -5898.9 | 27140 | -4390.7 | 40919 | -3491.3 | 126620 | 960.34
31.47314 | 9874.6 | -2856.2 | 103440 | -4699.6 | 278680 | 16459 | 56311 | -5239.1 | 36514 | -5153.6 | 28775 | -4989.7 | 42120 | -5919.8 | 127530 | -4032
25 | 10176 | -3405.1 | 106010 | -4809 | 285310 | -8469.6 | 58122 | -6794.8 | 36786 | -5998.6 | 29060 | -5196.9 | 43106 | -5488.8 | 131490 | -9144.2
19.85821 | 10632 | -3741.6 | 106540 | -6787.8 | 282480 | -922.69 | 58739 | -8205 | 37461 | -6466.4 | 29601 | -5975.1 | 43727 | -6030.2 | 131870 | -7752.4
15.77393 | 11209 | -4108.7 | 106430 | -8781 | 287540 | 18996 | 59814 | -6707.7 | 38074 | -7202.8 | 30521 | -5553.6 | 45154 | -5230.7 | 135790 | -5370.5
12.52968 | 11568 | -4843.3 | 108570 | -6946.6 | 289120 | -9253.5 | 61283 | -8616 | 39445 | -8081.2 | 31348 | -7089.3 | 45703 | -7504 | 135700 | -12028
10 | 12141 | -5375.9 | 109770 | -7567.4 | 289800 | -9343.2 | 62459 | -9382.4 | 40394 | -8880.5 | 32209 | -7860.4 | 46640 | -8090.4 | 137470 | -12777

## Plug3
f | 0 |  | 1 |  | 4 |  | 8 |  | 12 |  | 16 |  | 20 |  | 24
2500000 | 303.56 | -986.56 | 117.18 | -1070.7 | 259.18 | -1030.3 | 383.32 | -925.03 | 442.41 | -847.31 | 463.64 | -816.57 | 335.7 | -960.42 | 97.675 | -1059.3
1985821 | 1240.2 | -660.12 | 1132.8 | -983.89 | 1234.6 | -756.23 | 1259.2 | -478.75 | 1214.6 | -334.45 | 668.48 | -905.04 | 1245.2 | -573.11 | 1111.1 | -986.51
1577393 | 1338.1 | -912.87 | 1155.9 | -1357.4 | 1323.7 | -1041.1 | 1376.9 | -658.36 | 1313.9 | -476.15 | 1281.5 | -407.53 | 1355.1 | -789.91 | 1129.8 | -1361.4
1252968 | 1525.9 | -1133.6 | 1267.6 | -1775.6 | 1512.2 | -1310.4 | 1560.7 | -774.54 | 1456.8 | -554.26 | 1407.7 | -475.42 | 1542.3 | -961.74 | 1227 | -1783.4
995267.9 | 1778.8 | -1303.2 | 1469.7 | -2236 | 1787 | -1542 | 1775.1 | -808.65 | 1609.7 | -565.88 | 1538.6 | -483.47 | 1785.3 | -1065 | 1416 | -2253.9
790569.4 | 2088.7 | -1405.3 | 1799.4 | -2746.2 | 2145.4 | -1717.5 | 1989 | -768.88 | 1753.1 | -527.39 | 1658.8 | -449.71 | 2061.7 | -1096 | 1723.9 | -2790.4
627971.6 | 2414.5 | -1431.8 | 2271.1 | -3279.8 | 2553.5 | -1808.1 | 2158.8 | -665.98 | 1861.3 | -452.35 | 1749.6 | -388.23 | 2329.8 | -1045.1 | 2187.6 | -3362
498815.6 | 2731.4 | -1385.1 | 2922.3 | -3788.3 | 2978.1 | -1796.7 | 2268.3 | -542.76 | 1929.7 | -369.02 | 1808.4 | -320.13 | 2555.2 | -932.49 | 2833.7 | -3932.5
396223.3 | 3009.7 | -1282.3 | 3748.9 | -4205.2 | 3373.5 | -1691.2 | 2327.7 | -427.14 | 1966.8 | -293.17 | 1842.5 | -257.18 | 2722.7 | -785.07 | 3689.7 | -4429.3
314731.3 | 3238.3 | -1146.2 | 4714.9 | -4460.1 | 3708.8 | -1517.7 | 2354.5 | -334.68 | 1983.3 | -233.69 | 1859.3 | -206.64 | 2830.6 | -633.97 | 4734.1 | -4762
250000 | 3414.8 | -1000.4 | 5739.2 | -4499.4 | 3968.7 | -1309.2 | 2364 | -269.4 | 1989.4 | -193.56 | 1866.1 | -171.41 | 2889.8 | -501.77 | 5887.1 | -4842.4
198582.1 | 3544.9 | -859.84 | 6727.5 | -4321.4 | 4152.7 | -1094.9 | 2366.8 | -226.38 | 1991.6 | -168.71 | 1869.4 | -149.06 | 2916.4 | -396.6 | 7022.3 | -4635
157739.3 | 3640.7 | -730.12 | 7599.3 | -3959.1 | 4274.7 | -892.18 | 2370.9 | -196.67 | 1996.1 | -153.26 | 1873.6 | -134.62 | 2927.5 | -316.69 | 8017.2 | -4170.7
125296.8 | 3712.1 | -619.43 | 8309.4 | -3492.3 | 4350.7 | -718.36 | 2379 | -179.25 | 2004.8 | -146.1 | 1881 | -128 | 2934.1 | -260.47 | 8784.4 | -3555.6
99526.79 | 3765.6 | -525.02 | 8853.9 | -2981 | 4395 | -575.2 | 2388.3 | -167.59 | 2014.5 | -143.03 | 1889.2 | -125 | 2939.6 | -220.04 | 9309.6 | -2892.7
79056.94 | 3801.2 | -449.71 | 9238.7 | -2482.9 | 4414.8 | -464.18 | 2398.4 | -162.44 | 2025.8 | -144.28 | 1898.8 | -126.18 | 2942.8 | -194 | 9617.6 | -2276.4
62797.16 | 3826.7 | -397.27 | 9501.2 | -2053 | 4422.9 | -390.7 | 2411.2 | -166.52 | 2039.1 | -152.55 | 1909.8 | -134.08 | 2949.4 | -183.21 | 9771.5 | -1776.9
49881.56 | 3849.7 | -356.4 | 9671.1 | -1671.7 | 4429.3 | -338.1 | 2426.5 | -170.95 | 2055.9 | -161.06 | 1923.8 | -141.65 | 2958.8 | -176.7 | 9834.5 | -1376.5
39622.33 | 3871.4 | -330.54 | 9784.6 | -1363.2 | 4438.5 | -306.05 | 2445 | -179.41 | 2073.9 | -171.66 | 1940.2 | -151.92 | 2971.4 | -176.92 | 9853.2 | -1079.1
31473.13 | 3893.7 | -317.85 | 9852.3 | -1118.8 | 4450.1 | -290.25 | 2465.3 | -191 | 2094.4 | -185.56 | 1958.4 | -164.7 | 2986.5 | -182.33 | 9849.4 | -867.34
25000 | 3920.4 | -313.08 | 9905.3 | -925.18 | 4469.2 | -282.81 | 2488.9 | -203.55 | 2117.8 | -199.8 | 1979.3 | -177.86 | 3005.5 | -189.61 | 9849.4 | -714.22
19858.21 | 3950.8 | -315.72 | 9941.7 | -777.88 | 4493.1 | -283.35 | 2515.4 | -218.05 | 2143.9 | -216.71 | 2002.4 | -192.8 | 3027 | -199.71 | 9850.9 | -607.31
15773.93 | 3985.2 | -323.54 | 9971.4 | -667.77 | 4521.4 | -289.26 | 2543.9 | -234.16 | 2171.7 | -234.71 | 2027.4 | -209.11 | 3051.5 | -212.86 | 9859.9 | -535.19
12529.68 | 4024.7 | -334.98 | 10005 | -589.78 | 4554.4 | -298.68 | 2575.5 | -252 | 2202.9 | -255.49 | 2055.5 | -227.58 | 3079.1 | -227.51 | 9878.3 | -489.5
9952.679 | 4069.5 | -348.94 | 10039 | -537.22 | 4591.9 | -311.44 | 2610.5 | -271.85 | 2237.4 | -277.59 | 2086 | -247.74 | 3109.4 | -243.84 | 9907.5 | -461.98
7905.694 | 4118.6 | -363.67 | 10079 | -500.87 | 4632.3 | -325.66 | 2648.1 | -292.58 | 2275 | -302.47 | 2120.1 | -269.56 | 3143.3 | -261.7 | 9943.2 | -446.16
6279.716 | 4172.2 | -378.98 | 10126 | -478.63 | 4677.3 | -342.75 | 2689.1 | -314.78 | 2316.1 | -329.07 | 2157.7 | -294.15 | 3180.7 | -282.78 | 9987 | -440.4
4988.156 | 4229.7 | -391.97 | 10181 | -463.48 | 4727.3 | -358.21 | 2733.2 | -338.39 | 2362.9 | -359.18 | 2199.4 | -318.49 | 3222.6 | -303.06 | 10039 | -440.83
3962.233 | 4290.8 | -404.39 | 10246 | -453.24 | 4779.3 | -375.91 | 2781.7 | -364.21 | 2412.5 | -388.06 | 2244.2 | -344.68 | 3267.6 | -323.64 | 10100 | -440.53
3147.313 | 4353.8 | -413.61 | 10312 | -442.59 | 4837.6 | -394.89 | 2834.7 | -391.24 | 2467.1 | -421.61 | 2294.4 | -372.72 | 3318.4 | -344.65 | 10163 | -442.84
2500 | 4416.3 | -421.76 | 10381 | -426.97 | 4897.2 | -407.19 | 2890.9 | -418.18 | 2527.3 | -453.7 | 2348 | -400.84 | 3370 | -363.42 | 10232 | -445.57
1985.821 | 4480.9 | -428.25 | 10452 | -409.28 | 4957.2 | -420.68 | 2951 | -447.48 | 2591.2 | -486.99 | 2404.9 | -428.82 | 3424.6 | -380.68 | 10301 | -439.87
1577.393 | 4545.5 | -431.58 | 10520 | -381.16 | 5020.1 | -432.46 | 3014.2 | -473.66 | 2658.4 | -524.96 | 2465.5 | -459.25 | 3485.2 | -400.38 | 10370 | -434.75
1252.968 | 4601.7 | -429.94 | 10580 | -345.44 | 5078.2 | -440.85 | 3081.4 | -500.49 | 2729.9 | -559.35 | 2526.4 | -488.36 | 3542 | -413.02 | 10433 | -410.15
995.2679 | 4650 | -429.13 | 10624 | -305.7 | 5137.9 | -448.5 | 3144.6 | -534.25 | 2800.1 | -598.48 | 2590.6 | -519.41 | 3598.3 | -424.46 | 10480 | -390.79
790.5694 | 4691.4 | -433.86 | 10637 | -261.95 | 5188 | -466.74 | 3210.5 | -572.02 | 2874.4 | -648.91 | 2650.1 | -554.33 | 3644.8 | -438.91 | 10510 | -368.03
627.9716 | 4719 | -443.7 | 10622 | -228.59 | 5232.6 | -490.52 | 3266.2 | -604.36 | 2938.3 | -691.31 | 2713.6 | -605.74 | 3695 | -469.84 | 10517 | -361.13
498.8156 | 4763.8 | -508.53 | 10642 | -280.11 | 5270.4 | -533.98 | 3326.5 | -667.34 | 3006.7 | -762.49 | 2761 | -646.32 | 3738.3 | -512.65 | 10539 | -411.05
396.2233 | 4743.8 | -532.27 | 10541 | -276.44 | 5271.8 | -578.96 | 3382.6 | -739.63 | 3082.8 | -857.74 | 2830.2 | -737.25 | 3771 | -559.85 | 10507 | -438.27
314.7314 | 4774.5 | -628.5 | 10535 | -390.55 | 5303.1 | -669.87 | 3440 | -832.21 | 3163 | -975.89 | 2884.5 | -825.38 | 3805.2 | -631.76 | 10483 | -540.14
250 | 4970.4 | -750.16 | 10409 | -741.56 | 5374.3 | -918.17 | 3449.1 | -918.2 | 3318 | -1006.2 | 3042.7 | -866.15 | 3822.8 | -704.64 | 10417 | -644.76
198.5821 | 4900.5 | -922.39 | 10584 | -729.9 | 5409.8 | -954.18 | 3605.1 | -1113.3 | 3363.3 | -1288.6 | 3059.3 | -1113.5 | 3935.2 | -861.73 | 10592 | -891.76
157.7393 | 5028.1 | -1117.2 | 10592 | -889.52 | 5507.1 | -1115.7 | 3727.9 | -1304.1 | 3506.4 | -1496.6 | 3166.5 | -1259.7 | 4007.9 | -984.7 | 10657 | -1077.2
125.2968 | 5061 | -1310.3 | 10900 | -1176.3 | 5583.4 | -1329.6 | 3840.4 | -1503.7 | 3711.5 | -1761.9 | 3363.9 | -1499.8 | 4170.7 | -1193.6 | 10742 | -1261.2
99.52679 | 5279 | -1542.7 | 10897 | -1349 | 5780.7 | -1545 | 4059.7 | -1744.2 | 3861.3 | -1966.3 | 3484.2 | -1685.6 | 4253.5 | -1329.2 | 10951 | -1573.7
79.05694 | 5467.5 | -1834.5 | 11230 | -1593.3 | 6082.8 | -1791.7 | 4308 | -2019.8 | 4140.2 | -2268.1 | 3712.8 | -1925.2 | 4396.3 | -1566 | 11253 | -1783.7
62.79716 | 6061.6 | -1881.1 | 11128 | -1266.2 | 5847.6 | -1772.6 | 4199.4 | -2349.2 | 4689.1 | -2539.9 | 3625.7 | -2151.5 | 4415.7 | -1917 | 10881 | -1844.2
39.62233 | 6265.1 | -2846.1 | 11930 | -2627.9 | 6824.9 | -2430.3 | 5137.1 | -2797.1 | 4937.6 | -3511.8 | 4451.3 | -2762 | 5036.7 | -2163.2 | 12173 | -2507.5
31.47314 | 6585.6 | -2892.3 | 12036 | -2817.5 | 7030 | -3210.8 | 5497.1 | -3361.2 | 5508.1 | -3745.7 | 4717.8 | -3378.5 | 5238.9 | -2683.3 | 12437 | -3109.9
25 | 6883.5 | -3446 | 12504 | -2968.1 | 7402.5 | -3426.6 | 5784.8 | -3820.3 | 5857.8 | -4343.7 | 5205.7 | -3750.3 | 5616.3 | -2954.8 | 12662 | -3499
19.85821 | 7293 | -3869 | 12866 | -3235.8 | 7765.4 | -3915.2 | 6258.5 | -4266.8 | 6387.1 | -4857.1 | 5668.8 | -4274.8 | 5981.3 | -3372.6 | 13032 | -4050
15.77393 | 7643.4 | -4574.9 | 13142 | -3845.1 | 8317 | -4509.1 | 6715.6 | -4832.8 | 6782.7 | -5679.1 | 6294.4 | -4643.7 | 6453 | -3647.9 | 13631 | -4417.6
12.52968 | 8349.4 | -4953.8 | 13749 | -4158.7 | 8808.3 | -5008.4 | 7322 | -5545.3 | 7612.9 | -6266.8 | 6711 | -5468.7 | 6770 | -4344.7 | 14050 | -5009.4
10 | 8921.8 | -5575.6 | 14273 | -4585.5 | 9402.3 | -5627 | 7968.8 | -6272.2 | 8292.3 | -7103.5 | 7350.4 | -6152.4 | 7269.4 | -4894.7 | 14575 | -5640.8

## Plug4
f | 0 |  | 1 |  | 4 |  | 8 |  | 12 |  | 16 |  | 20 |  | 24
2500000 | 78.299 | -699.57 | 25.829 | -708.06 | 33.107 | -738.18 | 135.91 | -717.11 | 149.85 | -711.28 | 155.31 | -708.55 | 108.06 | -722.55 | 40.86 | -708.44
1985821 | 143.28 | -1034.3 | 24.558 | -1055.1 | 45.537 | -1068.3 | 274.5 | -1013.6 | 300.75 | -996.45 | 312.41 | -988.26 | 216.73 | -1030.9 | 70.194 | -1052.1
1577393 | 914.56 | -1095.4 | 749.02 | -1239.8 | 787.36 | -1226.6 | 1087.5 | -922.79 | 1102.1 | -868.59 | 1103.8 | -840.25 | 1012.8 | -1002.4 | 820.07 | -1190
1252968 | 1026.1 | -1474.8 | 736.91 | -1685.3 | 800 | -1661.8 | 1297.2 | -1181.9 | 1314.3 | -1098.8 | 1312.6 | -1056.9 | 1180.8 | -1318.4 | 860.49 | -1614.9
995267.9 | 1202.7 | -1891.4 | 731.99 | -2207.2 | 837.72 | -2173.4 | 1596.8 | -1394.9 | 1605.4 | -1273.1 | 1593.3 | -1216.2 | 1439.6 | -1629.8 | 940 | -2107.9
790569.4 | 1478.4 | -2354 | 738.69 | -2846.6 | 911.85 | -2800 | 1981 | -1527.9 | 1962.3 | -1363.3 | 1930.3 | -1294.4 | 1807.5 | -1919.8 | 1075.4 | -2703.2
627971.6 | 1869.1 | -2851.6 | 750.84 | -3632.4 | 1033.6 | -3567.2 | 2402.3 | -1525.1 | 2334.9 | -1328.2 | 2276.9 | -1261.1 | 2286.7 | -2132 | 1295.4 | -3415.6
498815.6 | 2415.9 | -3343 | 779.76 | -4606.3 | 1237.8 | -4516.8 | 2776.8 | -1392.8 | 2652.4 | -1184.1 | 2574.4 | -1131.5 | 2839.6 | -2212.8 | 1636.4 | -4262.5
396223.3 | 3128.4 | -3775.2 | 824.12 | -5822.4 | 1569.2 | -5687.8 | 3051.1 | -1181.2 | 2875.2 | -980.08 | 2790.5 | -946.14 | 3399.1 | -2130.3 | 2157.7 | -5255.8
314731.3 | 3988.2 | -4086.6 | 892.97 | -7341.9 | 2099.9 | -7127.7 | 3219.1 | -959.87 | 3003 | -775.83 | 2922.6 | -755.14 | 3882 | -1904.8 | 2937.8 | -6382.2
250000 | 4938.8 | -4217.6 | 991.69 | -9247 | 2948.6 | -8852.3 | 3308.1 | -774.21 | 3062.2 | -608.05 | 2989.6 | -592.1 | 4234.4 | -1601.4 | 4066.1 | -7582.7
198582.1 | 5899.6 | -4140.2 | 1137.1 | -11635 | 4287.4 | -10860 | 3351.7 | -634.52 | 3085.1 | -483.69 | 3017 | -463.87 | 4453.3 | -1290.3 | 5617.6 | -8736.8
157739.3 | 6789.2 | -3869.1 | 1371.3 | -14625 | 6345.7 | -12992 | 3377.9 | -534.08 | 3094 | -395.38 | 3026.6 | -369.17 | 4573.5 | -1014.3 | 7622.6 | -9643.1
125296.8 | 7548.4 | -3458.6 | 1709.8 | -18387 | 9297.9 | -14984 | 3400.4 | -466.5 | 3101.4 | -336.4 | 3030.6 | -303.75 | 4632.3 | -793.84 | 9987.7 | -10082
99526.79 | 8150.2 | -2972.3 | 2281.3 | -23133 | 13220 | -16291 | 3424 | -420.49 | 3110.7 | -296.61 | 3035 | -257.85 | 4661.6 | -623.52 | 12472 | -9881.2
79056.94 | 8589.1 | -2464.4 | 3185.8 | -29062 | 17707 | -16348 | 3445.3 | -394.02 | 3119.1 | -273.42 | 3036.2 | -230.37 | 4670.4 | -499.25 | 14721 | -9055.2
62797.16 | 8944.1 | -2026.7 | 4610 | -36446 | 21933 | -14912 | 3469.9 | -385.84 | 3131.8 | -267.72 | 3042.5 | -220.77 | 4672 | -419.26 | 16462 | -7828.8
49881.56 | 9126.6 | -1599 | 6845.5 | -45544 | 25132 | -12385 | 3500.8 | -386.51 | 3150 | -268.85 | 3052.8 | -216.64 | 4674.5 | -362.68 | 17667 | -6461
39622.33 | 9222.3 | -1252.5 | 10207 | -56823 | 27011 | -9515.9 | 3538 | -397.03 | 3172.3 | -275.85 | 3068.2 | -220.91 | 4681.9 | -328.32 | 18410 | -5193.7
31473.13 | 9259.5 | -987.62 | 15446 | -70468 | 27812 | -6970.9 | 3580.4 | -416.19 | 3199.1 | -290.39 | 3087.6 | -231.33 | 4692.9 | -311.19 | 18826 | -4118.9
25000 | 9279 | -795.64 | 23471 | -86774 | 27970 | -4982.8 | 3630.3 | -439.15 | 3232.4 | -308.32 | 3112.3 | -244.12 | 4712.1 | -303.14 | 19060 | -3254.7
19858.21 | 9292.1 | -670.95 | 35614 | -105460 | 27843 | -3535.4 | 3686.6 | -466.32 | 3269.8 | -329.36 | 3140.5 | -260.55 | 4736.3 | -304.1 | 19175 | -2577.5
15773.93 | 9317.1 | -593.77 | 53274 | -126130 | 27610 | -2551.3 | 3748.7 | -496.23 | 3312.5 | -353.96 | 3173.3 | -279.65 | 4765.5 | -310.34 | 19236 | -2068.9
12529.68 | 9358 | -551.7 | 78519 | -147160 | 27389 | -1866.2 | 3817.4 | -529.69 | 3360.1 | -381.49 | 3210.1 | -300.85 | 4800.3 | -321.78 | 19277 | -1687.9
9952.679 | 9410.7 | -527.65 | 112810 | -165350 | 27212 | -1400.7 | 3892.6 | -566.09 | 3412.7 | -411.19 | 3251.3 | -324.14 | 4839.4 | -336.7 | 19317 | -1400.4
7905.694 | 9480.6 | -520.26 | 155240 | -175250 | 27075 | -1074.9 | 3973.9 | -602.51 | 3472.2 | -442.16 | 3296.9 | -349.44 | 4884.1 | -354.67 | 19363 | -1186.6
6279.716 | 9559.2 | -519.46 | 202000 | -172930 | 27000 | -855.28 | 4062.2 | -642.55 | 3536.8 | -475.57 | 3348 | -373.89 | 4933.2 | -375.84 | 19413 | -1028.5
4988.156 | 9649.9 | -518.9 | 246680 | -155380 | 26970 | -681.03 | 4158.1 | -682.61 | 3608.8 | -508.91 | 3403.9 | -403.14 | 4988.3 | -395.31 | 19474 | -896.44
3962.233 | 9746.7 | -518.15 | 281150 | -126150 | 26967 | -544.81 | 4262.2 | -722.72 | 3685.8 | -541.34 | 3465.6 | -430.28 | 5049.2 | -415.31 | 19545 | -791.11
3147.313 | 9850.2 | -511.54 | 300380 | -92650 | 26987 | -422.63 | 4372.3 | -764.79 | 3770.5 | -573.47 | 3532.6 | -453.9 | 5119.1 | -436.62 | 19622 | -703.99
2500 | 9959.7 | -504.41 | 307870 | -61368 | 27015 | -298.66 | 4491 | -798.72 | 3860.4 | -603.36 | 3603.3 | -480.07 | 5187.4 | -450 | 19694 | -619.76
1985.821 | 10067 | -490.19 | 306120 | -36920 | 27037 | -158.17 | 4614.3 | -836.49 | 3953 | -628.38 | 3678.2 | -502.09 | 5262 | -464.53 | 19768 | -531.69
1577.393 | 10161 | -451.69 | 301170 | -19930 | 27071 | -13.948 | 4743.7 | -869.93 | 4050 | -655.05 | 3756.1 | -516.69 | 5331.8 | -465.85 | 19846 | -461.4
1252.968 | 10258 | -404.55 | 293860 | -7128.6 | 27033 | 163.18 | 4885.2 | -894.33 | 4147.2 | -674.33 | 3836.6 | -535.09 | 5405.7 | -462.26 | 19900 | -370.05
995.2679 | 10340 | -365.14 | 289550 | 1379 | 26986 | 324.71 | 5007.7 | -925.24 | 4240.2 | -687.14 | 3907.9 | -550.06 | 5464.2 | -462.06 | 19938 | -263.36
790.5694 | 10384 | -309.39 | 284320 | 6709.1 | 26895 | 469.48 | 5125.7 | -940.79 | 4337.4 | -721.31 | 3981.1 | -570.46 | 5533.8 | -465.72 | 19927 | -161.29
627.9716 | 10418 | -292.73 | 278600 | 10849 | 26704 | 579.04 | 5240.5 | -964.47 | 4409.5 | -728.18 | 4041.7 | -588.66 | 5576.5 | -462.09 | 19844 | -52.202
498.8156 | 10389 | -262.93 | 269490 | 14062 | 26339 | 697.71 | 5338.5 | -995.8 | 4496.3 | -787.41 | 4094.8 | -622.5 | 5617.1 | -492.89 | 19812 | -67.374
396.2233 | 10363 | -303.47 | 268670 | 14128 | 25990 | 711.08 | 5437 | -1059.9 | 4575.2 | -851.86 | 4141.3 | -664.58 | 5632.6 | -520.34 | 19690 | -81.78
314.7314 | 10411 | -433.07 | 264320 | 13893 | 25899 | 435.93 | 5549.3 | -1160.2 | 4613.8 | -899.37 | 4205 | -751.38 | 5640.2 | -571.28 | 19535 | -132.83
250 | 10313 | -373.35 | 256410 | 2972.6 | 25513 | 832.28 | 5564.2 | -1415.4 | 4698.9 | -865.28 | 4378.1 | -963.55 | 5658.9 | -773.57 | 19671 | -518.92
198.5821 | 10514 | -745.09 | 255130 | 10228 | 25552 | -164.92 | 5810.7 | -1451.1 | 4844.7 | -1190.5 | 4349.8 | -979.23 | 5747.2 | -808.64 | 19444 | -584.76
157.7393 | 10528 | -925.35 | 255590 | 8263.2 | 25452 | -581.81 | 5965.7 | -1625.4 | 4930.3 | -1334.6 | 4442 | -1122.9 | 5840.1 | -944.15 | 19600 | -867.03
125.2968 | 10569 | -1099.5 | 256010 | 3512.7 | 25165 | -747.72 | 6224.5 | -1898.1 | 5182.6 | -1545.6 | 4544.5 | -1307.2 | 5943.8 | -1145.3 | 19431 | -1117.9
99.52679 | 10849 | -1346.8 | 251240 | 3149.8 | 25514 | -1254 | 6479.9 | -2076.8 | 5288.6 | -1731.6 | 4752.7 | -1502.1 | 6095.8 | -1297.4 | 19773 | -1431.3
79.05694 | 11007 | -1501 | 251610 | 4754.3 | 26209 | -1600.1 | 6821.1 | -2348.9 | 5487.3 | -1913.4 | 4865.9 | -1639.9 | 6189.8 | -1428.3 | 20124 | -1819.1
62.79716 | 11095 | -2393.2 | 282100 | -4823.5 | 28167 | -2343.6 | 6907.4 | -2114.6 | 5507.7 | -2480.1 | 5074.5 | -1606.6 | 6823.2 | -1601.9 | 20014 | -1084.7
39.62233 | 11621 | -2341.3 | 253670 | 7136.1 | 26051 | -3240.4 | 7944 | -3098.7 | 6154.4 | -2852.4 | 5606.6 | -2282.2 | 6911.4 | -2303.2 | 21039 | -2157.4
31.47314 | 12328 | -2821.3 | 250790 | -11640 | 27595 | -3200.6 | 8090.6 | -3336.4 | 6746.7 | -3236.7 | 5880 | -2907.5 | 7050.8 | -2494.4 | 21283 | -3225.2
25 | 12598 | -2973.3 | 254820 | -6662.4 | 27588 | -3716.1 | 8570.5 | -3843.9 | 7046.9 | -3589.7 | 6228.4 | -3140.4 | 7440.1 | -2729.9 | 21551 | -3348.2
19.85821 | 13048 | -3211.5 | 257100 | -10297 | 28259 | -3827.2 | 9020.1 | -4253 | 7453.1 | -4010.1 | 6615.1 | -3490.8 | 7734.6 | -3096.6 | 21988 | -3566.9
15.77393 | 13352 | -3637.3 | 258640 | -18549 | 28603 | -5243.2 | 9555.7 | -4911.7 | 7786.3 | -4763 | 6887.2 | -4177.4 | 8091.4 | -3645.2 | 22516 | -3731.5
12.52968 | 13944 | -4128.9 | 259290 | -8311.1 | 29245 | -5029.4 | 10216 | -5161 | 8485.6 | -5160.1 | 7505.8 | -4539.3 | 8560 | -3860.1 | 22968 | -4701.7
10 | 14457 | -4602.1 | 260910 | -10745 | 29894 | -5526 | 10818 | -5719.3 | 9080.5 | -5777.6 | 8015.7 | -5110.3 | 9002.5 | -4358 | 23553 | -5189.4

## Plug5
f | 0 |  | 1 |  | 4 |  | 8 |  | 12 |  | 16 |  | 20 |  | 24
2500000 | 85.306 | -715.83 | 30.79 | -725.92 | 26.027 | -758.38 | 19.919 | -756.85 | 19.438 | -756.87 | 17.289 | -756.6 | 20.812 | -757.4 | 18.959 | -730.86
1985821 | 157.57 | -1045.2 | 38.833 | -1070.8 | 27.965 | -1087.2 | 28.41 | -1086.8 | 27.965 | -1086.5 | 25.302 | -1087.1 | 27.487 | -1088 | 22.649 | -1076.2
1577393 | 930.91 | -1092.3 | 773.55 | -1239.9 | 758.74 | -1260.6 | 761.87 | -1258.7 | 762.36 | -1258.2 | 758.49 | -1260.8 | 758.95 | -1264 | 750.68 | -1260
1252968 | 1048.8 | -1463.3 | 775.33 | -1682.2 | 742.56 | -1702.4 | 747.86 | -1699.7 | 748.96 | -1698.5 | 742.64 | -1701.4 | 738.93 | -1706 | 732.16 | -1706.6
995267.9 | 1233.8 | -1867.3 | 792.84 | -2200 | 737.37 | -2222.7 | 746.93 | -2218.4 | 749.51 | -2217.1 | 739.82 | -2220.9 | 730.34 | -2227.4 | 722.85 | -2231.1
790569.4 | 1520.1 | -2310.3 | 835.36 | -2833.1 | 741.79 | -2861.5 | 756.58 | -2857.6 | 761.33 | -2856.2 | 746.21 | -2860.6 | 727.43 | -2868.9 | 718.08 | -2876.3
627971.6 | 1924.7 | -2772.7 | 903.83 | -3609.2 | 751.02 | -3646.3 | 783 | -3642.3 | 791.9 | -3640.1 | 767.13 | -3647 | 734.82 | -3657.6 | 721.61 | -3668.4
498815.6 | 2480.1 | -3216.8 | 1020.9 | -4569.1 | 776.23 | -4622.2 | 824.62 | -4613.7 | 839.07 | -4611.8 | 801.12 | -4620.1 | 745.54 | -4634.1 | 727.63 | -4649.4
396223.3 | 3188.5 | -3584.6 | 1204.9 | -5760.3 | 815.5 | -5840.5 | 894.65 | -5829 | 918.5 | -5826 | 857.38 | -5837.3 | 766.84 | -5855.1 | 740.2 | -5876.6
314731.3 | 4024.8 | -3814.5 | 1491.1 | -7239.8 | 875.82 | -7361.7 | 1001.8 | -7348.2 | 1039.5 | -7343.7 | 941.99 | -7358.7 | 795.94 | -7384.4 | 755.85 | -7410.8
250000 | 4923.1 | -3857.3 | 1929.9 | -9069.9 | 956.24 | -9268.9 | 1166 | -9250.8 | 1212.9 | -9247.1 | 1071.9 | -9260.9 | 830.95 | -9296.3 | 774.44 | -9336.5
198582.1 | 5800.7 | -3694.7 | 2607.1 | -11319 | 1080.8 | -11667 | 1403.7 | -11639 | 1499.1 | -11631 | 1254.7 | -11658 | 878.85 | -11699 | 788.68 | -11745
157739.3 | 6576.7 | -3352.8 | 3667.7 | -14048 | 1276.3 | -14670 | 1793.1 | -14630 | 1947.1 | -14624 | 1558 | -14659 | 957.46 | -14714 | 819.15 | -14775
125296.8 | 7202.1 | -2897.5 | 5275.4 | -17323 | 1562.6 | -18470 | 2380.3 | -18403 | 2629.1 | -18397 | 2012.9 | -18452 | 1069.4 | -18515 | 841.12 | -18607
99526.79 | 7655.1 | -2387.7 | 7742.7 | -21113 | 2036 | -23230 | 3357.5 | -23137 | 3758.4 | -23131 | 2751.9 | -23214 | 1236.5 | -23320 | 887.8 | -23422
79056.94 | 7942.4 | -1892.7 | 11408 | -25248 | 2800 | -29227 | 4918.1 | -29061 | 5591.4 | -29033 | 3937.6 | -29210 | 1513.2 | -29361 | 973.23 | -29486
62797.16 | 8097.3 | -1470.5 | 16623 | -29326 | 4022 | -36722 | 7465.7 | -36367 | 8589.1 | -36315 | 5886.2 | -36710 | 1952 | -36951 | 1149.7 | -37116
49881.56 | 8153.3 | -1119.9 | 23550 | -32619 | 5920.6 | -46152 | 11515 | -45280 | 13522 | -44840 | 9012.1 | -45999 | 2661.2 | -46449 | 1338.1 | -46659
39622.33 | 8161.9 | -860.02 | 31970 | -34155 | 8893 | -57672 | 18080 | -55907 | 21340 | -55171 | 14011 | -57407 | 3688.5 | -58359 | 1536.4 | -58639
31473.13 | 8142.3 | -681.5 | 40846 | -33227 | 13482 | -72028 | 28311 | -67668 | 33707 | -65358 | 22216 | -71131 | 5328.5 | -73346 | 2020.9 | -73746
25000 | 8127.6 | -563.35 | 48951 | -29614 | 20869 | -89547 | 44057 | -79049 | 51725 | -72944 | 35549 | -86598 | 7930.6 | -92242 | 2605.3 | -92729
19858.21 | 8123.9 | -487.37 | 54896 | -24269 | 32351 | -110600 | 65742 | -86789 | 73815 | -73729 | 56158 | -101390 | 11868 | -115870 | 3577 | -116600
15773.93 | 8130.5 | -443.14 | 58372 | -18427 | 50323 | -134550 | 91770 | -86501 | 94389 | -65445 | 85353 | -110920 | 18300 | -145440 | 4715.6 | -146300
12529.68 | 8153.2 | -415.23 | 59831 | -13203 | 77641 | -159740 | 115550 | -76099 | 108470 | -51435 | 119080 | -108500 | 28170 | -182570 | 6858.2 | -184020
9952.679 | 8185.1 | -401.09 | 60034 | -9107.4 | 117340 | -181740 | 131800 | -58972 | 114970 | -36680 | 148060 | -92908 | 44652 | -228380 | 9815.2 | -231220
7905.694 | 8226.1 | -394.65 | 59508 | -6111 | 168850 | -192900 | 138980 | -41301 | 116360 | -25124 | 165730 | -70616 | 71204 | -285270 | 14995 | -290640
6279.716 | 8272.2 | -394.05 | 58848 | -4054 | 225080 | -184400 | 139830 | -26938 | 115420 | -16710 | 172360 | -50417 | 114990 | -352300 | 21849 | -365060
4988.156 | 8325.1 | -392.86 | 58228 | -2653.1 | 273180 | -155860 | 137820 | -16767 | 113960 | -10998 | 174000 | -33307 | 185150 | -426240 | 32400 | -458250
3962.233 | 8375.6 | -391.76 | 57757 | -1718.3 | 302800 | -114700 | 135240 | -10274 | 112320 | -7027 | 172120 | -21750 | 293210 | -492290 | 49038 | -576360
3147.313 | 8430.7 | -392.21 | 57409 | -1032.2 | 313040 | -75883 | 132910 | -5965.4 | 111010 | -4286.7 | 169350 | -13620 | 439330 | -526710 | 79992 | -720820
2500 | 8491.5 | -389.2 | 57191 | -496.14 | 312200 | -46793 | 130930 | -3047.5 | 109810 | -2280.4 | 167150 | -7912.4 | 601090 | -502740 | 120040 | -899310
1985.821 | 8550.2 | -378.84 | 57017 | -0.84 | 305440 | -25748 | 129500 | -1031.2 | 108920 | -872.07 | 165070 | -3927.1 | 738190 | -418230 | 188520 | -1121400
1577.393 | 8620.8 | -377.95 | 56876 | 466.2 | 299590 | -11632 | 128060 | 832.73 | 108120 | 464.73 | 162500 | -842.23 | 804090 | -292960 | 316090 | -1387400
1252.968 | 8667.2 | -351.19 | 56669 | 920.24 | 292900 | -3835.7 | 127330 | 2117.8 | 107350 | 1560.9 | 161280 | 1446.4 | 834520 | -188460 | 428280 | -1718100
995.2679 | 8696.7 | -320.51 | 56421 | 1433 | 287570 | 3874.3 | 125920 | 3349.8 | 106820 | 2541 | 159480 | 3586.7 | 823150 | -103650 | 673670 | -2083900
790.5694 | 8735.9 | -326.1 | 55929 | 1877.7 | 279650 | 8739.7 | 124440 | 4625.2 | 106090 | 3359.7 | 158190 | 5178 | 809760 | -43092 | 1014000 | -2516200
627.9716 | 8722 | -301.69 | 55476 | 2172.2 | 273880 | 11988 | 123040 | 5572.1 | 104760 | 4119.7 | 156750 | 6302 | 791870 | -8933.8 | 1418600 | -3049000
498.8156 | 8750.6 | -362.86 | 54376 | 2541.3 | 274070 | 14007 | 122010 | 5860.9 | 102760 | 4666.6 | 153390 | 7518.2 | 747320 | 17784 | 2244900 | -3009400
396.2233 | 8697.7 | -397.01 | 54363 | 2268.7 | 262440 | 15143 | 119220 | 6232.5 | 102060 | 4546.9 | 150720 | 7507.7 | 706380 | 27610 | 2871000 | -3932000
314.7314 | 8673.7 | -488.97 | 53524 | 1998.7 | 259580 | 14251 | 118500 | 5483.1 | 99864 | 4321.1 | 150200 | 6658 | 698050 | 33004 | 3956100 | -4465700
250 | 8755.6 | -460.51 | 52601 | 2863.8 | 251030 | 4320.9 | 117000 | 800.99 | 101280 | 7247.2 | 155530 | 5134.6 | 732670 | 3826 | 3242200 | -2712500
198.5821 | 8751.6 | -841.41 | 52198 | 963.14 | 253810 | 9444.1 | 115970 | 3357.4 | 98067 | 2271 | 145650 | 4470.7 | 689270 | 26662 | 5781600 | -2713400
157.7393 | 8815 | -1061.4 | 51750 | 466.06 | 252830 | 8552.4 | 115270 | 1953.8 | 98094 | 1135.5 | 143770 | 2970.6 | 678340 | 21356 | 6827400 | -3215700
125.2968 | 8855.2 | -1277.2 | 51559 | 112.35 | 254320 | 2714.6 | 113850 | -23.808 | 96315 | 429.08 | 143530 | 2233.6 | 707110 | 17419 | 7413400 | -4162700
99.52679 | 9091.9 | -1491 | 52218 | -718.71 | 250660 | 2312.8 | 114200 | -736.67 | 97560 | -1453.8 | 145370 | -473.54 | 655200 | 12081 | 5774000 | -983790
79.05694 | 9339.6 | -1686 | 52164 | -1890.4 | 246970 | 4620.5 | 116810 | -1674.6 | 97871 | -1237 | 142500 | -3324.8 | 634970 | 14761 | 5554800 | 1002900
62.79716 | 9478.5 | -1511.5 | 49090 | -1282.7 | 282940 | -13017 | 122300 | 3326 | 101600 | 3130.9 | 159160 | 3159.8 | 702850 | -144790 | -4976100 | 2790700
39.62233 | 10245 | -2379.5 | 52907 | -4484.2 | 243240 | 4056 | 116620 | -8796.1 | 97141 | -7154.8 | 143660 | -1603.4 | 702780 | 44078 | 3208300 | 1984900
31.47314 | 10322 | -3218.2 | 54567 | -2853 | 256490 | 3838.1 | 116910 | -8521.8 | 102380 | -7365.5 | 149170 | -11585 | 638750 | -5545.4 | 4049600 | -2230300
25 | 10844 | -3414.3 | 54548 | -4046.2 | 255440 | -7112.3 | 118160 | -6532.2 | 101730 | -7237 | 149210 | -8569.3 | 667870 | -12759 | 5656700 | 214870
19.85821 | 11225 | -3969.1 | 55143 | -4111 | 253930 | -9316.8 | 118640 | -7247.5 | 103350 | -8157.8 | 150670 | -11829 | 665080 | -30505 | 5682700 | -1422200
15.77393 | 11582 | -4606.8 | 56027 | -3392.3 | 258210 | 1701.8 | 121580 | -6526.9 | 102790 | -11677 | 152630 | -4394.6 | 653640 | -14923 | 3842400 | -2093700
12.52968 | 12259 | -4857.1 | 56473 | -5897.9 | 258930 | -11099 | 121240 | -9665.8 | 105260 | -9963 | 153560 | -12415 | 678800 | -32502 | 5478100 | -26505
10 | 12857 | -5429.2 | 57324 | -6355.1 | 260850 | -12295 | 122710 | -10143 | 106650 | -11298 | 155370 | -13036 | 681980 | -28492 | 5544000 | -112580

## Plug6
f | 0 |  | 1 |  | 4 |  | 8 |  | 12 |  | 16 |  | 20 |  | 24
2500000 | 122.63 | -710.22 | 36.155 | -730.08 | 20.44 | -761.96 | 15.747 | -760.66 | 14.819 | -761.11 | 13.72 | -761.23 | 13.252 | -761.56 | 16.362 | -735.66
1985821 | 237.66 | -1016.3 | 51.887 | -1071 | 20.614 | -1088.3 | 21.342 | -1087.8 | 19.725 | -1088.8 | 18.8 | -1089.5 | 18.211 | -1089.8 | 18.874 | -1077.9
1577393 | 1005.4 | -967.02 | 784.08 | -1228 | 739.61 | -1265.4 | 742.36 | -1264.9 | 740.09 | -1267.4 | 739.15 | -1268.8 | 738.56 | -1269.8 | 736.03 | -1264.3
1252968 | 1174.9 | -1260.6 | 803.77 | -1662.6 | 722.58 | -1705.6 | 725.07 | -1704.4 | 720.91 | -1707.7 | 718.67 | -1709.2 | 717.88 | -1710.6 | 717.47 | -1708.9
995267.9 | 1416.6 | -1543.7 | 849.8 | -2169.7 | 715.56 | -2224.8 | 719.16 | -2222.4 | 711.98 | -2226.8 | 708.99 | -2229.4 | 707.74 | -2231 | 707.53 | -2232
790569.4 | 1747.3 | -1801.4 | 937.53 | -2787.7 | 717.56 | -2862.7 | 720.8 | -2862.1 | 708.89 | -2867.1 | 704.95 | -2870.1 | 702.6 | -2872.6 | 702.73 | -2875.7
627971.6 | 2153 | -2004.2 | 1076 | -3538.6 | 723.55 | -3646.5 | 735.97 | -3647.3 | 716.37 | -3653.5 | 709.43 | -3658.6 | 706.28 | -3661.8 | 705.76 | -3667.4
498815.6 | 2618.7 | -2117.6 | 1299.9 | -4456.7 | 741.47 | -4621.4 | 758.62 | -4620.6 | 727.45 | -4627.8 | 716.83 | -4634.9 | 712.25 | -4638.7 | 710.85 | -4647.4
396223.3 | 3101 | -2128.2 | 1647.8 | -5572.4 | 770.66 | -5838.1 | 799.29 | -5837.6 | 747.92 | -5846.9 | 732.49 | -5855.8 | 724.84 | -5861 | 722.15 | -5873.6
314731.3 | 3559 | -2041.1 | 2182.5 | -6918.2 | 813.71 | -7359.9 | 858.37 | -7361 | 776.4 | -7370.4 | 753.2 | -7383 | 742.25 | -7390.1 | 739.11 | -7407.6
250000 | 3958.8 | -1883.7 | 2985.6 | -8506.7 | 876 | -9265.6 | 943.59 | -9272.7 | 810.28 | -9286.2 | 778.35 | -9312.4 | 761.08 | -9308.8 | 757.25 | -9329.7
198582.1 | 4280.8 | -1685.3 | 4166.6 | -10317 | 949.22 | -11663 | 1070.2 | -11664 | 859.81 | -11682 | 803.3 | -11699 | 777.41 | -11714 | 768.21 | -11744
157739.3 | 4533.2 | -1473 | 5876.4 | -12277 | 1078.6 | -14666 | 1273.1 | -14668 | 937.18 | -14693 | 850.63 | -14717 | 810.31 | -14735 | 792.87 | -14772
125296.8 | 4725.5 | -1271.2 | 8232.7 | -14245 | 1256.6 | -18462 | 1566.4 | -18462 | 1030.7 | -18507 | 897.2 | -18517 | 833.66 | -18548 | 806.91 | -18604
99526.79 | 4872.6 | -1087.5 | 11328 | -15912 | 1569.6 | -23238 | 2056.2 | -23227 | 1209.7 | -23287 | 990.15 | -23322 | 890.45 | -23354 | 856.7 | -23429
79056.94 | 4979.1 | -930.62 | 15044 | -16978 | 2062.1 | -29239 | 2841.1 | -29229 | 1487.9 | -29311 | 1144.2 | -29369 | 991.63 | -29401 | 932.35 | -29483
62797.16 | 5059.5 | -809.88 | 19027 | -17180 | 2856.5 | -36758 | 4113.5 | -36746 | 1954.3 | -36886 | 1399.9 | -36955 | 1183.3 | -36999 | 1096.5 | -37089
49881.56 | 5123.1 | -709.36 | 22921 | -16425 | 4064.4 | -46183 | 6085.3 | -46064 | 2653.3 | -46321 | 1772 | -46481 | 1396.9 | -46514 | 1276.8 | -46653
39622.33 | 5177 | -636.31 | 26302 | -14909 | 5935.6 | -57862 | 9154 | -57737 | 3688.7 | -58293 | 2293 | -58408 | 1730.2 | -58470 | 1537.1 | -58684
31473.13 | 5225.2 | -584.76 | 28958 | -12987 | 8807.5 | -72574 | 14041 | -72071 | 5341.5 | -73187 | 3095.3 | -73417 | 2164.4 | -73491 | 1900.7 | -73742
25000 | 5276.1 | -548.06 | 30904 | -10910 | 13368 | -90757 | 21665 | -89642 | 7821.6 | -91914 | 4317 | -92327 | 2828.2 | -92447 | 2432.7 | -92622
19858.21 | 5327.7 | -525.34 | 32212 | -8947 | 20267 | -113280 | 33961 | -110410 | 11969 | -115490 | 6300.3 | -116050 | 3393.4 | -116250 | 3121.7 | -116360
15773.93 | 5383.8 | -513.7 | 33098 | -7218.7 | 31150 | -140850 | 53137 | -133840 | 18301 | -144600 | 9275.2 | -145690 | 5451.2 | -145980 | 4360 | -146440
12529.68 | 5443.9 | -509.06 | 33606 | -5788.7 | 48562 | -173600 | 82128 | -158300 | 28176 | -181070 | 14156 | -182910 | 8065.9 | -183700 | 5845.9 | -184330
9952.679 | 5509.2 | -509.74 | 33952 | -4626.7 | 74937 | -211770 | 123900 | -177270 | 43974 | -226280 | 21566 | -230090 | 11476 | -230430 | 8710.4 | -231180
7905.694 | 5578.3 | -513.09 | 34146 | -3694.9 | 114550 | -252550 | 176400 | -182850 | 69289 | -280810 | 32928 | -288080 | 17209 | -289610 | 12353 | -290850
6279.716 | 5652.3 | -518.86 | 34310 | -2956.3 | 171880 | -291370 | 230830 | -167130 | 108340 | -346120 | 50120 | -361320 | 26785 | -363640 | 18975 | -364530
4988.156 | 5730.8 | -523.13 | 34435 | -2347.8 | 249370 | -317840 | 270580 | -130950 | 169070 | -417350 | 79681 | -452440 | 39770 | -456710 | 28951 | -458740
3962.233 | 5813.3 | -529.01 | 34564 | -1823.9 | 342010 | -320030 | 291220 | -90741 | 262630 | -492340 | 125840 | -562060 | 61265 | -572330 | 44069 | -576340
3147.313 | 5895.9 | -529.26 | 34657 | -1373.6 | 434370 | -287880 | 293790 | -56517 | 395820 | -546960 | 198280 | -693340 | 101560 | -719040 | 66882 | -722330
2500 | 5985 | -529.95 | 34760 | -957.31 | 500830 | -224150 | 288600 | -31519 | 560220 | -561120 | 308490 | -846770 | 147270 | -889060 | 97870 | -905650
1985.821 | 6065.3 | -519.52 | 34793 | -559.7 | 532220 | -152670 | 280390 | -15579 | 734620 | -510280 | 480310 | -1010400 | 230600 | -1103700 | 155210 | -1126600
1577.393 | 6145.2 | -503.84 | 34814 | -151.68 | 539090 | -91006 | 274560 | -5014.8 | 849400 | -382430 | 746350 | -1146900 | 355830 | -1361000 | 251340 | -1396900
1252.968 | 6228.4 | -496.44 | 34810 | 221.62 | 531280 | -45559 | 267730 | 2078.7 | 901540 | -255730 | 1063300 | -1233200 | 545660 | -1644800 | 376000 | -1729500
995.2679 | 6294.7 | -465.37 | 34624 | 638.6 | 510210 | -13582 | 263090 | 6756 | 917000 | -143060 | 1452400 | -1134300 | 786780 | -1987800 | 584760 | -2119400
790.5694 | 6344.5 | -444.04 | 34368 | 1064 | 493850 | 5780 | 259640 | 10349 | 882920 | -56935 | 1795800 | -957610 | 1208300 | -2352000 | 886500 | -2550600
627.9716 | 6391.9 | -443.86 | 34069 | 1301.6 | 475670 | 17669 | 254370 | 12934 | 858500 | -13207 | 2038500 | -674980 | 1674500 | -2684100 | 1282200 | -3012700
498.8156 | 6429 | -463.8 | 33754 | 1356.9 | 474610 | 25997 | 250240 | 14650 | 828020 | 19848 | 2041400 | -366780 | 2315900 | -2981800 | 1734800 | -3603800
396.2233 | 6440.8 | -487.32 | 32993 | 1595.2 | 454480 | 28886 | 241570 | 15523 | 765260 | 33756 | 2013000 | -154800 | 3067900 | -2825400 | 2486200 | -4179500
314.7314 | 6431.3 | -527.42 | 32908 | 1221.2 | 445380 | 28732 | 242140 | 13860 | 739520 | 40966 | 1805200 | -21614 | 3795900 | -2740400 | 3322100 | -4577100
250 | 6606.4 | -574.64 | 31781 | 1844.1 | 409520 | 17330 | 245970 | 7350.9 | 713400 | -93613 | 1485600 | -384220 | 4218000 | -2991200 | 5164600 | -3626400
198.5821 | 6539.4 | -772.26 | 32041 | 610.24 | 429540 | 24022 | 233280 | 10214 | 735610 | 43704 | 1726200 | 86822 | 4692100 | -1598300 | 5306500 | -4452100
157.7393 | 6663.3 | -912.66 | 32177 | 113.78 | 426340 | 17940 | 233930 | 8150.1 | 737820 | 24549 | 1695900 | 37046 | 4732800 | -1182300 | 6747100 | -4635100
125.2968 | 6832 | -1061.5 | 31796 | 24.688 | 422610 | 7343.6 | 230390 | 8116.1 | 742950 | 7243.7 | 1688800 | -18888 | 5159900 | -698100 | 7765400 | -5272900
99.52679 | 6858.8 | -1178.6 | 31932 | -750.76 | 420590 | 15765 | 228990 | 3086.2 | 703400 | 15712 | 1595300 | 90979 | 5213700 | -798650 | 7829100 | -2996600
79.05694 | 7046.5 | -1437.6 | 32187 | -681.93 | 409050 | 17594 | 226980 | -2164.1 | 710040 | 47312 | 1545000 | 152200 | 4371200 | -392240 | 8403000 | -1622200
62.79716 | 7421.8 | -1982.2 | 35904 | -1801.8 | 453330 | 77372 | 258110 | 15772 | 556580 | 99911 | 2947900 | 854940 | 4869100 | 2971700 | 5050200 | -8787900
39.62233 | 7645.2 | -2150.4 | 31907 | -2299.9 | 415160 | 40073 | 221160 | -5193.1 | 801080 | 1309.3 | 1751700 | 305330 | 5122400 | 1066700 | 9359900 | 2311200
31.47314 | 7970.9 | -1921.4 | 32994 | -3394.5 | 408370 | -24374 | 236860 | -9259.3 | 748550 | -38649 | 1412100 | 23837 | 5261300 | 460550 | 7716600 | -1137400
25 | 8242.5 | -2312.1 | 33752 | -2862.4 | 422030 | -1689.1 | 232990 | -6054.3 | 707710 | -820.45 | 1551400 | 3856.6 | 4845300 | -207000 | 9079900 | -973820
19.85821 | 8538.1 | -2633.3 | 34377 | -3230.9 | 423200 | -19800 | 235410 | -3925.3 | 693220 | -9416.8 | 1516800 | -85898 | 4800900 | -459040 | 8727900 | -69638
15.77393 | 8896.3 | -2950.3 | 35006 | -4190.6 | 416200 | -33121 | 239520 | -4407.2 | 736080 | -43567 | 1460000 | -16800 | 4390600 | 1005900 | 9957900 | 463390
12.52968 | 9253.3 | -3085 | 35224 | -3603 | 425050 | -8366.3 | 237170 | -9074.4 | 711690 | -8745.8 | 1547100 | 7001.2 | 4766000 | -190180 | 9077700 | -473240
10 | 9654.6 | -3356 | 35754 | -4058.7 | 427730 | -12033 | 238180 | -10321 | 714530 | -20143 | 1558000 | -8907.5 | 4772100 | -93733 | 9241900 | -566210

## Plug7
f | 0 |  | 1 |  | 4 |  | 8 |  | 12 |  | 16 |  | 20 |  | 24
2500000 | 130.27 | -699.06 | 57.582 | -719.2 | 31.066 | -754.28 | 20.906 | -754.39 | 35.621 | -755.05 | 16.046 | -754.44 | 20.364 | -754.71 | 21.566 | -728.91
1985821 | 255.28 | -1007.2 | 98.258 | -1064.9 | 37.424 | -1089.8 | 25.908 | -1091.8 | 40.082 | -1092.1 | 21.055 | -1092.4 | 25.012 | -1092.4 | 23.803 | -1080.6
1577393 | 1032 | -943.38 | 860.19 | -1186.4 | 774.46 | -1267.4 | 758.2 | -1278.9 | 771.3 | -1279.6 | 752.67 | -1281.4 | 755.99 | -1281.9 | 752.28 | -1277
1252968 | 1215.5 | -1226.8 | 932.48 | -1608.8 | 775.72 | -1717.6 | 744.28 | -1732.3 | 755.5 | -1733.7 | 736.55 | -1735.3 | 739.26 | -1736.2 | 737.85 | -1735.2
995267.9 | 1468.5 | -1491.4 | 1053.8 | -2092 | 792.06 | -2247.2 | 739.85 | -2266.6 | 749.19 | -2268.2 | 729.75 | -2270.4 | 731.73 | -2271.9 | 730.46 | -2274.1
790569.4 | 1803.3 | -1720.6 | 1252.1 | -2661.2 | 829.05 | -2896 | 741.55 | -2924.2 | 747.68 | -2926.8 | 727.57 | -2929.4 | 727.82 | -2931 | 726.59 | -2936.2
627971.6 | 2201.9 | -1886.4 | 1551.3 | -3320.6 | 889.3 | -3691.8 | 755.73 | -3731.2 | 757.28 | -3734.6 | 734.41 | -3739.3 | 732.44 | -3741.4 | 730.68 | -3749.8
498815.6 | 2641.5 | -1960.9 | 2005 | -4069.6 | 991.98 | -4676.5 | 776.47 | -4730.4 | 771.09 | -4735 | 744.99 | -4740.7 | 740.6 | -4743.1 | 735.82 | -4755.7
396223.3 | 3082.4 | -1938 | 2658.3 | -4881.8 | 1153.6 | -5900.1 | 813.11 | -5978.6 | 796.57 | -5986 | 765.05 | -5993.1 | 755.07 | -5997.1 | 748.38 | -6014
314731.3 | 3486.2 | -1833.5 | 3560.5 | -5705.6 | 1405.7 | -7419.2 | 866.89 | -7539.2 | 834 | -7549 | 793.39 | -7559.3 | 775.96 | -7564.7 | 764.76 | -7585.4
250000 | 3828.2 | -1676.1 | 4731.4 | -6450.2 | 1795.9 | -9309 | 942.32 | -9497.4 | 882.96 | -9508 | 825.48 | -9525.4 | 797.07 | -9530 | 779.98 | -9556.3
198582.1 | 4100 | -1493.2 | 6156.2 | -7002 | 2381 | -11629 | 1047.8 | -11949 | 947.54 | -11968 | 873.25 | -11985 | 821.8 | -11996 | 796.03 | -12031
157739.3 | 4311.2 | -1307.6 | 7746.7 | -7254.8 | 3302.6 | -14468 | 1220.1 | -15024 | 1056.4 | -15052 | 948.21 | -15078 | 870.14 | -15088 | 823.97 | -15138
125296.8 | 4474 | -1136.9 | 9359.9 | -7163.5 | 4689.1 | -17906 | 1466.8 | -18904 | 1203.5 | -18941 | 1042.3 | -18972 | 918.32 | -18989 | 834.9 | -19052
99526.79 | 4601.3 | -986.15 | 10866 | -6761 | 6825.7 | -21987 | 1867.6 | -23801 | 1447.7 | -23848 | 1201.1 | -23897 | 1004.2 | -23918 | 898.01 | -23996
79056.94 | 4699.1 | -859.95 | 12138 | -6129.2 | 10020 | -26609 | 2517.7 | -29953 | 1842.4 | -30022 | 1463.5 | -30079 | 1157.1 | -30105 | 984.32 | -30221
62797.16 | 4773.6 | -762.44 | 13142 | -5414.9 | 14606 | -31551 | 3565.1 | -37647 | 2472.1 | -37771 | 1907.1 | -37864 | 1434.9 | -37897 | 1174.4 | -38030
49881.56 | 4841.3 | -683.88 | 13902 | -4681.6 | 20879 | -36303 | 5201.1 | -47288 | 3436.9 | -47489 | 2568.9 | -47562 | 1776.3 | -47650 | 1351.8 | -47817
39622.33 | 4902.2 | -626.64 | 14467 | -4007.6 | 28916 | -40168 | 7678.2 | -59356 | 4957.2 | -59687 | 3538.2 | -59748 | 2314.6 | -59862 | 1673.4 | -60136
31473.13 | 4959.9 | -585.98 | 14878 | -3428.1 | 38273 | -42372 | 11733 | -74296 | 7218.2 | -74895 | 5031.5 | -75117 | 3033.3 | -75235 | 2037.7 | -75531
25000 | 5019.4 | -555.76 | 15205 | -2934.3 | 48220 | -42285 | 18028 | -92997 | 10945 | -94068 | 7314.3 | -94569 | 4274.5 | -94608 | 2674.7 | -94942
19858.21 | 5079.4 | -536.34 | 15469 | -2524.8 | 57620 | -39902 | 28013 | -115550 | 16704 | -117930 | 10902 | -118770 | 6058.4 | -118940 | 3614.4 | -119350
15773.93 | 5141.2 | -524.55 | 15685 | -2189.1 | 65534 | -35842 | 44012 | -142370 | 26037 | -147830 | 16678 | -148810 | 9030.4 | -149460 | 5025.5 | -149990
12529.68 | 5205.8 | -519.23 | 15878 | -1913 | 71572 | -31003 | 68902 | -172510 | 40920 | -184190 | 25706 | -186920 | 13600 | -187810 | 7125.7 | -188540
9952.679 | 5273.5 | -520.41 | 16050 | -1680 | 76012 | -26063 | 107760 | -203170 | 64996 | -228500 | 40570 | -234050 | 20198 | -235260 | 10372 | -236830
7905.694 | 5344 | -522.7 | 16215 | -1485.1 | 79005 | -21538 | 162130 | -226170 | 103260 | -279460 | 64059 | -292140 | 31181 | -295500 | 14033 | -298280
6279.716 | 5417.6 | -530.01 | 16364 | -1316.7 | 81164 | -17589 | 230130 | -231000 | 163750 | -333290 | 102600 | -361870 | 47737 | -369950 | 23124 | -373560
4988.156 | 5496.2 | -536.24 | 16511 | -1163.7 | 82653 | -14163 | 296170 | -208500 | 253040 | -377820 | 161990 | -441640 | 74156 | -468800 | 35073 | -469390
3962.233 | 5579.9 | -546.17 | 16650 | -1021.5 | 83806 | -11209 | 346260 | -162830 | 365140 | -392150 | 258300 | -526930 | 116650 | -578840 | 54579 | -587620
3147.313 | 5664.7 | -550.39 | 16779 | -886.32 | 84590 | -8697.4 | 369650 | -112360 | 488160 | -357760 | 397240 | -599840 | 182220 | -713380 | 80617 | -736130
2500 | 5753.3 | -555.35 | 16902 | -756.56 | 85024 | -6448 | 373040 | -68532 | 576830 | -281290 | 583020 | -626490 | 284730 | -878080 | 127760 | -919900
1985.821 | 5843.5 | -558.91 | 17004 | -612.01 | 85411 | -4409.6 | 365650 | -37532 | 617670 | -187180 | 774210 | -569420 | 446480 | -1066900 | 202280 | -1139600
1577.393 | 5929.9 | -554.66 | 17102 | -472.98 | 85431 | -2484.7 | 358600 | -18647 | 627230 | -108700 | 912200 | -432220 | 696980 | -1210100 | 313620 | -1403500
1252.968 | 6021.2 | -541.33 | 17157 | -302.56 | 85136 | -671.44 | 348140 | -5107 | 607590 | -51201 | 980850 | -288670 | 1018200 | -1341200 | 431660 | -1745900
995.2679 | 6102.2 | -526.59 | 17153 | -108.66 | 85033 | 702.1 | 340960 | 5251.5 | 583530 | -15669 | 1004000 | -165580 | 1420100 | -1421400 | 744080 | -2066500
790.5694 | 6159.1 | -487.94 | 17149 | 16.659 | 83874 | 2415.3 | 335540 | 11425 | 562340 | 10363 | 941250 | -66868 | 1755400 | -1128400 | 1158400 | -2377100
627.9716 | 6224.9 | -503.87 | 17077 | 128.34 | 82807 | 3575.9 | 328360 | 16090 | 544040 | 21108 | 909960 | -3186.9 | 2002300 | -879190 | 1640800 | -2702600
498.8156 | 6252 | -489.17 | 16943 | 204.96 | 81827 | 4163.5 | 316110 | 19947 | 533850 | 28860 | 866570 | 23442 | 2381200 | -787310 | 1854000 | -3886000
396.2233 | 6275.8 | -517.12 | 16787 | 215.13 | 81002 | 4218.8 | 308540 | 20892 | 524210 | 33152 | 869690 | 41600 | 2227900 | -406030 | 2995200 | -2785600
314.7314 | 6322.9 | -589.17 | 16439 | 227.17 | 79729 | 4095.9 | 300220 | 20742 | 513650 | 33234 | 834760 | 51615 | 2115800 | -201370 | 3669400 | -2791500
250 | 6462.7 | -804.71 | 15992 | 280.2 | 76771 | 7254.6 | 317760 | 14990 | 470720 | 79866 | 744070 | -85585 | 1826000 | -323580 | 3241600 | -4305500
198.5821 | 6411.1 | -790.92 | 16354 | -256.18 | 76269 | 3290.7 | 296240 | 16278 | 493530 | 25758 | 777430 | 43803 | 2058600 | -32531 | 4958700 | -2898800
157.7393 | 6462.4 | -887.92 | 16287 | -484.02 | 76700 | 2435.4 | 290410 | 11288 | 487080 | 18695 | 772370 | 43546 | 2136100 | -45279 | 6233600 | -2349800
125.2968 | 6712.1 | -1029.3 | 16092 | -693.78 | 78013 | 1092.9 | 281230 | 11254 | 490250 | 8634.4 | 821710 | 39909 | 2052800 | -147270 | 4328800 | -668870
99.52679 | 6789.6 | -1203.2 | 16537 | -983.03 | 76128 | 108.78 | 290310 | 8455.6 | 474750 | 17129 | 764050 | 17926 | 2022900 | 69798 | 6204100 | -913460
79.05694 | 6884.3 | -1251.4 | 16652 | -967.05 | 73595 | 178.13 | 282910 | 224.87 | 464070 | 19250 | 734850 | 41865 | 2003400 | 229670 | 7074700 | -4883600
62.79716 | 6911.5 | -1891.2 | 15332 | -1508.9 | 76291 | 7230.7 | 262540 | -25522 | 458600 | -71158 | 590290 | 79153 | 11832000 | 1449500 | 1729100 | -1116100
39.62233 | 7362.5 | -1722.2 | 17812 | -1344 | 73862 | 740.66 | 305890 | -2596 | 463820 | 41172 | 833140 | -45469 | 1576800 | 380360 | 2737500 | -6521400
31.47314 | 7837.1 | -2188.7 | 17458 | -1704.1 | 75512 | -859.31 | 284380 | 5128.7 | 465820 | 22581 | 771340 | -67244 | 1710800 | -300910 | 4127700 | 3036800
25 | 8101.5 | -2189.7 | 17962 | -2284.2 | 77617 | -3600.4 | 291550 | -4576.2 | 477350 | -10066 | 756600 | -3883.4 | 1913100 | -35211 | 6520200 | -447130
19.85821 | 8434.2 | -2378 | 18285 | -2278.2 | 78565 | -2217.6 | 290840 | -10369 | 479940 | 7864.7 | 751480 | 20990 | 1838900 | -14292 | 5538200 | 1123600
15.77393 | 8718.9 | -2412.7 | 18429 | -2695 | 78709 | -8200.6 | 289390 | 5438.4 | 490000 | -30489 | 752180 | -106590 | 2008900 | -438360 | 3982200 | 3817400
12.52968 | 9060.2 | -2894.7 | 19019 | -3018.5 | 79465 | -4512.2 | 294920 | -10277 | 482110 | -12892 | 765010 | -2653.5 | 1917300 | 85810 | 6537900 | 6541.3
10 | 9440.9 | -3137.8 | 19453 | -3208.1 | 80175 | -5308 | 296890 | -9977.1 | 484790 | -14462 | 764940 | -13978 | 1918300 | -9898.6 | 6335500 | 74452

## Plug8
f | 0 |  | 1 |  | 4 |  | 8 |  | 12 |  | 16 |  | 20 |  | 24
2500000 | 72.172 | -704.4 | 50.673 | -710.01 | 28.962 | -740.05 | 33.871 | -739.34 | 42.073 | -739.53 | 39.915 | -739.91 | 38.019 | -739.42 | 26.828 | -713.53
1985821 | 121.25 | -1038.6 | 53.404 | -1050.9 | 28.674 | -1065.3 | 39.459 | -1065.8 | 47.78 | -1065.9 | 45.355 | -1066.8 | 44.058 | -1066.6 | 30.767 | -1054.2
1577393 | 871.29 | -1137.2 | 765.44 | -1233.1 | 742.06 | -1247.2 | 753.7 | -1245.3 | 761.59 | -1245.3 | 759.44 | -1247.8 | 757.77 | -1245.7 | 741.94 | -1241.1
1252968 | 957.33 | -1538 | 756.7 | -1676.7 | 727.21 | -1686.4 | 737.43 | -1685.1 | 744.53 | -1685.5 | 742.18 | -1687.1 | 740.09 | -1686.2 | 726.89 | -1685.3
995267.9 | 1098.3 | -1991.8 | 756.75 | -2196.4 | 720.5 | -2204.7 | 730.13 | -2203.5 | 736.95 | -2203.6 | 734.02 | -2206 | 732 | -2205.7 | 718.7 | -2207.2
790569.4 | 1324.6 | -2517.9 | 769.58 | -2833.3 | 721.29 | -2841.1 | 727.97 | -2841.9 | 733.72 | -2842.5 | 731.16 | -2844.3 | 727.74 | -2844.4 | 714.48 | -2848.5
627971.6 | 1660.4 | -3115.1 | 790.77 | -3614.9 | 725.38 | -3623 | 735.65 | -3625.5 | 740.08 | -3626.5 | 736.56 | -3629.2 | 732.6 | -3629.8 | 718.45 | -3636.7
498815.6 | 2159.1 | -3766.2 | 832.09 | -4586.1 | 740.03 | -4594.3 | 746.62 | -4596.4 | 750.33 | -4596.3 | 745.19 | -4600.8 | 738.63 | -4602 | 723.07 | -4611.8
396223.3 | 2856.5 | -4432.1 | 899.7 | -5796.6 | 764.52 | -5806.9 | 769.62 | -5809.6 | 768.71 | -5810.2 | 763.17 | -5814.1 | 751.44 | -5817.2 | 734.96 | -5830
314731.3 | 3781.7 | -5043.9 | 1000.4 | -7309.8 | 797.89 | -7323.8 | 799.81 | -7326.9 | 794.15 | -7328.9 | 785.05 | -7334.2 | 769.5 | -7337.3 | 748.92 | -7354.8
250000 | 4922.3 | -5508.3 | 1151.2 | -9201.3 | 839.8 | -9230.4 | 844.54 | -9230.2 | 824.47 | -9236.8 | 821.26 | -9244.5 | 790.18 | -9245.6 | 763.02 | -9263.9
198582.1 | 6220.3 | -5727.2 | 1380.4 | -11575 | 905.55 | -11613 | 892.13 | -11618 | 864.02 | -11619 | 850.25 | -11630 | 812.1 | -11637 | 774.69 | -11663
157739.3 | 7561.9 | -5640.8 | 1745.9 | -14539 | 1009.9 | -14610 | 981.4 | -14616 | 935.59 | -14616 | 913.36 | -14627 | 850.44 | -14640 | 797.6 | -14675
125296.8 | 8814.9 | -5260 | 2279 | -18260 | 1141.8 | -18394 | 1100.6 | -18401 | 1024.5 | -18394 | 980.99 | -18416 | 888 | -18429 | 806.69 | -18470
99526.79 | 9876.5 | -4657.8 | 3192.4 | -22925 | 1388.5 | -23158 | 1299.6 | -23168 | 1172 | -23179 | 1117.2 | -23197 | 960.01 | -23211 | 851.26 | -23269
79056.94 | 10683 | -3926.9 | 4592.5 | -28712 | 1774.8 | -29150 | 1626.2 | -29170 | 1426.1 | -29177 | 1334.4 | -29202 | 1099.3 | -29224 | 920.22 | -29298
62797.16 | 11280 | -3227.3 | 6822.8 | -35818 | 2419.3 | -36693 | 2166.6 | -36712 | 1852.4 | -36737 | 1702.8 | -36748 | 1314.8 | -36794 | 1049.2 | -36885
49881.56 | 11621 | -2534.5 | 10253 | -44450 | 3402.1 | -46104 | 2999.9 | -46130 | 2421.9 | -46175 | 2272.4 | -46216 | 1628 | -46243 | 1236.7 | -46368
39622.33 | 11801 | -1948.1 | 15414 | -54734 | 4918.6 | -57895 | 4219.7 | -58033 | 3387.3 | -57999 | 3125.4 | -58128 | 2099.7 | -58190 | 1446.9 | -58328
31473.13 | 11865 | -1484.3 | 23347 | -66550 | 7208.1 | -72714 | 6188.3 | -72839 | 4860.9 | -72944 | 4339.6 | -73020 | 2752 | -73111 | 1802.1 | -73238
25000 | 11879 | -1134.5 | 35013 | -79443 | 10825 | -91238 | 9201.6 | -91520 | 7067 | -91685 | 6446 | -91520 | 3719.6 | -91951 | 2293.3 | -92226
19858.21 | 11861 | -884.55 | 51929 | -92005 | 16738 | -114280 | 14081 | -114780 | 10685 | -115070 | 9269.2 | -115170 | 5435.7 | -115660 | 2941.8 | -115890
15773.93 | 11848 | -722.86 | 74187 | -102130 | 25827 | -142800 | 21654 | -143600 | 16142 | -144380 | 14192 | -144680 | 7866.7 | -145210 | 4024.6 | -145590
12529.68 | 11848 | -619.23 | 101360 | -106240 | 39779 | -177630 | 33792 | -179510 | 24986 | -181150 | 21768 | -181670 | 11690 | -182600 | 5344.8 | -182980
9952.679 | 11870 | -556.55 | 130010 | -101570 | 62422 | -219260 | 52913 | -223380 | 39029 | -226740 | 33890 | -227800 | 17630 | -229320 | 8247.5 | -230660
7905.694 | 11911 | -519.13 | 155500 | -87974 | 98375 | -267080 | 82566 | -275280 | 61423 | -282110 | 52783 | -284410 | 27283 | -287960 | 12375 | -289690
6279.716 | 11964 | -498.11 | 172620 | -68597 | 152150 | -318910 | 129570 | -333930 | 96680 | -349830 | 82314 | -354810 | 42252 | -361240 | 17406 | -364000
4988.156 | 12038 | -484.92 | 181220 | -48285 | 230430 | -364500 | 201730 | -395130 | 153360 | -426630 | 131590 | -438050 | 66568 | -452430 | 26444 | -456240
3962.233 | 12121 | -469.18 | 182900 | -31800 | 338310 | -388230 | 303590 | -446730 | 238580 | -511320 | 206780 | -530240 | 101990 | -564890 | 42493 | -573690
3147.313 | 12207 | -452.58 | 181010 | -19230 | 456210 | -369440 | 434610 | -464220 | 366450 | -583670 | 327280 | -629210 | 161680 | -698730 | 61339 | -719860
2500 | 12298 | -423.88 | 177960 | -10652 | 556880 | -306270 | 579450 | -426430 | 536700 | -626730 | 492150 | -703450 | 251680 | -864860 | 96648 | -900090
1985.821 | 12391 | -393.85 | 174860 | -4850 | 615680 | -216660 | 688560 | -336850 | 730540 | -603960 | 705120 | -731330 | 394560 | -1049400 | 157430 | -1121500
1577.393 | 12470 | -345.75 | 172040 | -721.5 | 629470 | -129780 | 749280 | -230930 | 897200 | -484950 | 934020 | -655040 | 599300 | -1267200 | 239290 | -1396700
1252.968 | 12545 | -292.04 | 169490 | 2297.7 | 621060 | -66650 | 749100 | -127300 | 986580 | -335680 | 1091100 | -509480 | 917830 | -1432100 | 347780 | -1748300
995.2679 | 12600 | -229.01 | 167570 | 4833.4 | 601160 | -25495 | 730620 | -62539 | 1001200 | -191310 | 1163600 | -325080 | 1336100 | -1490000 | 529510 | -2111200
790.5694 | 12617 | -145.9 | 165690 | 6724.9 | 573350 | 1652.1 | 700380 | -15429 | 973100 | -91015 | 1189600 | -186520 | 1807800 | -1549700 | 802000 | -2597900
627.9716 | 12580 | -82.058 | 162050 | 8283.2 | 555450 | 17888 | 669440 | 11038 | 939790 | -27024 | 1163600 | -71569 | 2274700 | -1333800 | 1091300 | -3195800
498.8156 | 12544 | -85.567 | 160960 | 9149.3 | 546620 | 27254 | 664680 | 28715 | 908830 | 11057 | 1070100 | -4414.5 | 2245500 | -740630 | 1810200 | -3533700
396.2233 | 12512 | -128.68 | 157870 | 9389.4 | 525860 | 32125 | 636780 | 32647 | 900620 | 29971 | 994350 | 25020 | 2644700 | -548940 | 2637800 | -3712500
314.7314 | 12408 | -195.54 | 153200 | 9452.6 | 507660 | 31157 | 602890 | 34432 | 855490 | 41130 | 976070 | 40235 | 2274200 | -217300 | 3182100 | -4895800
250 | 12681 | -277.06 | 147750 | 10875 | 542240 | 30828 | 559160 | 28782 | 729390 | -16106 | 893620 | -106440 | 2764100 | -146130 | 5420000 | -3767100
198.5821 | 12493 | -552.72 | 150850 | 6637.5 | 493480 | 23948 | 593130 | 29399 | 821490 | 43695 | 948370 | 44110 | 2257500 | 33407 | 5508000 | -5292000
157.7393 | 12551 | -770.77 | 150420 | 4296 | 481040 | 22948 | 581100 | 25105 | 814140 | 26297 | 956280 | 46447 | 2053200 | 7062.3 | 6445300 | -5046300
125.2968 | 12604 | -1013.8 | 150740 | 4417.6 | 469880 | 21583 | 586600 | 29434 | 817780 | 9286.3 | 974370 | 18507 | 1849100 | 94652 | 6590800 | -4625200
99.52679 | 12875 | -1200.8 | 149390 | 1921.2 | 479940 | 15792 | 586930 | 13640 | 783160 | 17341 | 906850 | 21192 | 2062500 | 104840 | 7818300 | -2775100
79.05694 | 12821 | -1340.8 | 151410 | 1244.2 | 499370 | -2187.5 | 556060 | 6467.1 | 756440 | 35240 | 915650 | 54627 | 1856700 | -45293 | 10148000 | -440860
62.79716 | 13274 | -2340.3 | 151340 | -13523 | 435730 | -54413 | 637410 | -94535 | 617630 | 10425 | 754920 | 150810 | 3837000 | 2083500 | -12763000 | 740980
39.62233 | 13416 | -1972 | 153640 | -7410.9 | 523110 | -5961.4 | 618200 | 10993 | 844300 | -66023 | 999950 | -34973 | 1797700 | 441780 | 5875600 | 3072300
31.47314 | 14040 | -2068.2 | 152170 | 298.93 | 503320 | 10633 | 574190 | 30058 | 746590 | 31912 | 943880 | -55471 | 2011500 | 353820 | 6637200 | -3669800
25 | 14356 | -2676.6 | 151800 | -4631 | 483400 | -5601.3 | 580750 | -5907.2 | 786360 | -6011 | 904370 | -5826.2 | 1988500 | -6273.6 | 8901000 | 206750
19.85821 | 14645 | -3043.5 | 153010 | -3836.5 | 492790 | -1878.7 | 588140 | -3685.4 | 790890 | -39648 | 891860 | -18889 | 1971500 | -156710 | 9397600 | -1328600
15.77393 | 15026 | -3623.2 | 154730 | -10517 | 487040 | -45229 | 571170 | -52159 | 774020 | -88823 | 931680 | 62620 | 1889700 | 490120 | 6672300 | -4030900
12.52968 | 15578 | -3618.5 | 154180 | -7887.7 | 489290 | -10614 | 585040 | -6797.8 | 788940 | -16903 | 906720 | -19950 | 1972200 | -57606 | 8462600 | -333040
10 | 16060 | -3965.5 | 155480 | -7741.1 | 491130 | -14960 | 587600 | -15411 | 789510 | -14173 | 914920 | -15635 | 1991300 | -11270 | 8506700 | 253190