## Versiva
vh1 | Time (hours) | Z plug 1 (Ohms) | Z plug 2 (Ohms) | Z plug 3 (Ohms) | Z plug 4 (Ohms) | Z plug 5 (Ohms) | Z plug 6 (Ohms) | Z plug 7 (Ohms) | Z plug 8 (Ohms) | Time (hours) | Z plug 1 (Ohms) | Z plug 2 (Ohms) | Z plug 3 (Ohms) | Z plug 4 (Ohms) | Z plug 5 (Ohms) | Z plug 6 (Ohms) | Z plug 7 (Ohms) | Z plug 8 (Ohms)
| 0 | 5019.3 | 5225.4 | 3990.1 | 5080.5 | 4703.6 | 2979.4 | 3979 | 2809.5 | 0 | 5487.56 | 5533.76 | 4426.2 | 4460.66 | 5185.56 | 3287.9 | 3917.5 | 3627.88
| 1 | 4237.2 | 5962.3 | 4753.4 | 5404 | 4344.4 | 3418.3 | 4897.9 | 3268.6 | 1 | 4459.96 | 4490.82 | 3588.2 | 4327.88 | 4150.96 | 2922.22 | 3726.78 | 3277.5
| 4 | 5456.5 | 7847.1 | 7967.7 | 5149.1 | 8911.1 | 3478 | 5342.4 | 3856.8 | 4 | 4525.88 | 5465.82 | 3720.82 | 4404.02 | 5271.56 | 2597.068 | 3505.78 | 3257.32
| 8 | 5367.3 | 10266 | 6097.1 | 5522.4 | 15455 | 3583.5 | 5506.9 | 5375.8 | 8 | 4097.08 | 5369.12 | 4083.28 | 4252.22 | 7160.36 | 2839.86 | 3847.46 | 3404.78
| 12 | 6504 | 13615 | 7282.8 | 6460.4 | 19476 | 4791 | 5000.6 | 6867 | 12 | 4903.5 | 6605.04 | 4123.86 | 4420.6 | 8633.86 | 3561.88 | 4058.4 | 4065.46
| 16 | 7809.1 | 15651 | 9602.8 | 6370.8 | 20727 | 5843.7 | 5290.2 | 9078.7 | 16 | 6122.22 | 7936 | 5087.62 | 4723.18 | 9405.72 | 4887.02 | 4796.76 | 5124.18
| 20 | 8877.8 | 15657 | 11755 | 6002.2 | 23267 | 6799.8 | 5990.8 | 11373 | 20 | 8084.94 | 9249.78 | 6122.48 | 5191.44 | 10585.28 | 5928.08 | 7105.26 | 6613.04
| 24 | 12242 | 16527 | 15228 | 6897.5 | 27877 | 9143.2 | 6849.2 | 13221 | 24 | 9869.46 | 10696.52 | 8464.65 | 5758.88 | 12311.06 | 7111.02 | 7824.46 | 8758.92
vh2 | Time (hours) | Z plug 1 (Ohms) | Z plug 2 (Ohms) | Z plug 3 (Ohms) | Z plug 4 (Ohms) | Z plug 5 (Ohms) | Z plug 6 (Ohms) | Z plug 7 (Ohms) | Z plug 8 (Ohms)
| 0 | 6660.3 | 5664 | 4477.8 | 5240.3 | 4780.1 | 3138.7 | 4105.9 | 4247.3
| 1 | 5396.2 | 3563.7 | 3351.5 | 5673.7 | 2939.9 | 2239.4 | 2912 | 2853.6
| 4 | 4658.5 | 3522.7 | 1945.7 | 5679 | 1306.1 | 946.14 | 1442.4 | 2065.3
| 8 | 3868.1 | 3868.1 | 3696.2 | 6190.3 | 3345 | 2640.3 | 1930.4 | 3838.5
| 12 | 7086 | 7086 | 5927.7 | 6868.9 | 7417.9 | 4505.4 | 2196.1 | 5985.3
| 16 | 9821.8 | 9821.8 | 8390.4 | 8199.5 | 9405.3 | 7402.8 | 2313.4 | 8007.3
| 20 | 11836 | 11836 | 10190 | 9084 | 10364 | 7977.2 | 2425.4 | 9656.8
| 24 | 13666 | 13666 | 11738 | 9612.1 | 11580 | 8423.2 | 2609.5 | 10917
vh3 | Time (hours) | Z plug 1 (Ohms) | Z plug 2 (Ohms) | Z plug 3 (Ohms) | Z plug 4 (Ohms) | Z plug 5 (Ohms) | Z plug 6 (Ohms) | Z plug 7 (Ohms) | Z plug 8 (Ohms)
| 0 | 5452.3 | 5935.2 | 4300.7 | 4660 | 6123.8 | 3531.9 | 4652.1 | 4390.9
| 1 | 3549 | 3982.6 | 2169 | 3070.6 | 4627.3 | 2579 | 5181.2 | 4047.6
| 4 | 3800.9 | 6170.3 | 1762.5 | 3485.3 | 6898.6 | 2317.7 | 5635.2 | 5165.4
| 8 | 3431.8 | 4470.6 | 1815.6 | 2528.4 | 7059.9 | 1764.5 | 7003.2 | 3316.3
| 12 | 3960.5 | 3359.4 | 2334 | 2068.2 | 5870.4 | 1640.4 | 8549.4 | 2670.4
| 16 | 4081.7 | 3940.2 | 2390.9 | 1996.6 | 5787 | 2054.8 | 11015 | 3198.6
| 20 | 4666.5 | 5946.8 | 2592 | 2079.5 | 6912.2 | 3124.5 | 17998 | 5367.8
| 24 | 5238.8 | 8500.5 |  | 2572.1 | 8794.4 | 4813.8 | 18859 | 11738
vh4 | Time (hours) | Z plug 1 (Ohms) | Z plug 2 (Ohms) | Z plug 3 (Ohms) | Z plug 4 (Ohms) | Z plug 5 (Ohms) | Z plug 6 (Ohms) | Z plug 7 (Ohms) | Z plug 8 (Ohms)
| 0 | 6179.5 | 5920.7 | 4221.5 | 3750 | 4983 | 3197.6 | 3395.1 | 3096.1
| 1 | 4633.9 | 4908.4 | 3267.9 | 3368 | 4393.6 | 3189.8 | 2749.8 | 2945.3
| 4 | 4469.9 | 6143.4 | 2565.4 | 3331.5 | 5377.9 | 3173.3 | 2571.7 | 2888
| 8 | 4944.8 | 4762.9 | 5029.2 | 3159.8 | 6145.9 | 3995.7 | 2152.3 | 2778.1
| 12 | 4470.9 | 4912.1 | 2176.7 | 3066.2 | 6116 | 4719.2 | 1932.4 | 2834.6
| 16 | 5482.2 | 5760.5 | 2184.2 | 3443 | 6520.5 | 6580.5 | 1974 | 3252.3
| 20 | 7569.1 | 7422.5 | 2935.4 | 4776.3 | 7241.6 | 8300.6 | 2456 | 4164.5
| 24 | 8473.1 | 8529.2 | 3281.1 | 5395.9 | 7242.4 | 9078.2 | 2832.8 | 4760.7
vh5 | Time (hours) | Z plug 1 (Ohms) | Z plug 2 (Ohms) | Z plug 3 (Ohms) | Z plug 4 (Ohms) | Z plug 5 (Ohms) | Z plug 6 (Ohms) | Z plug 7 (Ohms) | Z plug 8 (Ohms)
| 0 | 4126.4 | 4923.5 | 5140.9 | 3572.5 | 5337.3 | 3591.9 | 3455.4 | 3595.6
| 1 | 4483.5 | 4037.1 | 4399.2 | 4123.1 | 4449.6 | 3184.6 | 2893 | 3272.4
| 4 | 4243.6 | 3645.6 | 4362.8 | 4375.2 | 3864.1 | 3070.2 | 2537.2 | 2311.1
| 8 | 2873.4 | 3478 | 3778.3 | 3860.2 | 3796 | 2215.3 | 2644.5 | 1715.2
| 12 | 2496.1 | 4052.7 | 2898.1 | 3639.3 | 4289 | 2153.4 | 2613.5 | 1970
| 16 | 3416.3 | 4506.5 | 2869.8 | 3606 | 4588.8 | 2553.3 | 3391.2 | 2084
| 20 | 7475.3 | 5386.6 | 3140 | 4015.2 | 5141.6 | 3438.3 | 6656.1 | 2503.1
| 24 | 9727.4 | 6259.9 | 3611.5 | 4316.8 | 6061.5 | 4096.7 | 7971.8 | 3157.9

## Tielle
Time (hours) | Z plug 1 (Ohms) | Z plug 2 (Ohms) | Z plug 3 (Ohms) | Z plug 4 (Ohms) | Z plug 5 (Ohms) | Z plug 6 (Ohms) | Z plug 7 (Ohms) | Z plug 8 (Ohms) | Time (hours) | Z plug 1 (Ohms) | Z plug 2 (Ohms) | Z plug 3 (Ohms) | Z plug 4 (Ohms) | Z plug 5 (Ohms) | Z plug 6 (Ohms) | Z plug 7 (Ohms) | Z plug 8 (Ohms)
0 | 5004.2 | 7078.4 | 3792 | 2948.5 | 5641.2 | 3051.8 | 2958.5 | 2355.2 | 0 | 4340.04 | 4574.22 | 3618.3 | 4779 | 5321.68 | 3776.16 | 3904.06 | 5101.68
1 | 12064 | 59311 | 7456.3 | 3672.4 | 31466 | 5922.2 | 3422.2 | 2459 | 1 | 14042.4 | 37932.28 | 14978.96 | 69885.86 | 27626.28 | 11001.2 | 8904.14 | 45287.3
4 | 36358 | 173910 | 14296 | 5279.1 | 91583 | 14006 | 7200.1 | 2427.8 | 4 | 31491.28 | 106479.7 | 34098.34 | 30891.4 | 94146.7 | 115293.8 | 30628.1 | 150189.58
8 | 44455 | 51518 | 7969.9 | 2656.6 | 91771 | 7959.9 | 7533.1 | 1561.3 | 8 | 15165.94 | 29619 | 18321.74 | 198083.42 | 51086.94 | 63131.48 | 78407.58 | 221281.48
12 | 52682 | 37374 | 4764.1 | 2147.7 | 89563 | 2776.5 | 7600 | 1373.8 | 12 | 16369.96 | 19139.54 | 233529.72 | 217411.84 | 45766.1 | 193382.3 | 123596.62 | 258243.32
16 | 114630 | 41522 | 3934.7 | 1950.9 | 131350 | 2461 | 10716 | 1290.6 | 16 | 28069.24 | 17731.48 | 139255.78 | 216227.68 | 64028.66 | 312176 | 211088.36 | 511246.12
20 | 1188500 | 120510 | 4012.5 | 1963.2 | 239480 | 5181.2 | 29488 | 1253.3 | 20 | 244073.28 | 44758.96 | 122240.7 | 102902.22 | 220495.46 | 336984.24 | 392092.9 | 499387.06
24 | 516410 | 729660 | 6155.5 | 2297 | 819120 | 22687 | 150950 | 1973.8 | 24 | 117376.06 | 334227.28 | 121500.08 | 96009.2 | 316908.18 | 550761.4 | 379536.62 | 445258.76
Time (hours) | Z plug 1 (Ohms) | Z plug 2 (Ohms) | Z plug 3 (Ohms) | Z plug 4 (Ohms) | Z plug 5 (Ohms) | Z plug 6 (Ohms) | Z plug 7 (Ohms) | Z plug 8 (Ohms)
0 | 3988.6 | 3380.1 | 3789 | 3751.6 | 5648.1 | 3494 | 4275.7 | 3751.3
1 | 12279 | 11764 | 48463 | 36835 | 31388 | 6922.9 | 14649 | 39883
4 | 12563 | 36620 | 140860 | 109290 | 53821 | 37071 | 48196 | 123110
8 | 15086 | 36967 | 74565 | 979260 | 15572 | 26863 | 38498 | 355240
12 | 16262 | 21243 | 1154200 | 1077400 | 11321 | 17214 | 22130 | 244610
16 | 11194 | 17681 | 684090 | 1072200 | 7905.5 | 15244 | 33747 | 1070400
20 | 10281 | 58569 | 596420 | 503380 | 9013.9 | 158630 | 479510 | 455650
24 | 13111 | 800370 | 575640 | 451770 | 16971 | 666610 | 747740 | 476090
Time (hours) | Z plug 1 (Ohms) | Z plug 2 (Ohms) | Z plug 3 (Ohms) | Z plug 4 (Ohms) | Z plug 5 (Ohms) | Z plug 6 (Ohms) | Z plug 7 (Ohms) | Z plug 8 (Ohms)
0 | 2375.3 | 2281.3 | 3059.7 | 2871.6 | 2965.1 | 2888 | 3542 | 3434
1 | 3224.6 | 2162.6 | 3997.8 | 4113.9 | 5138.4 | 3597.3 | 6455.2 | 7214.2
4 | 1458.6 | 1673.6 | 5177.4 | 5194.9 | 6144.5 | 8033.4 | 10988 | 15300
8 | 1421.4 | 1655.9 | 2479.8 | 1912.4 | 2803.7 | 8366.8 | 3836.8 | 11739
12 | 1405.8 | 1616.3 | 2376.3 | 1692 | 2437.5 | 16224 | 3470.1 | 9162.8
16 | 1272.9 | 1491.4 | 2002.9 | 1562.2 | 2160.8 | 66435 | 5596.9 | 14420
20 | 1353.5 | 1503.1 | 2221.8 | 2016.1 | 2488.4 | 586720 | 29394 | 65622
24 | 2361.8 | 1960.1 | 3500.9 | 3338.5 | 3570.9 | 441650 | 248680 | 520770
Time (hours) | Z plug 1 (Ohms) | Z plug 2 (Ohms) | Z plug 3 (Ohms) | Z plug 4 (Ohms) | Z plug 5 (Ohms) | Z plug 6 (Ohms) | Z plug 7 (Ohms) | Z plug 8 (Ohms)
0 | 2514.2 | 2405.9 | 2800.8 | 3983.3 | 3657.3 | 3152.3 | 2641.9 | 3367.9
1 | 2775.4 | 2273.8 | 4353.7 | 15258 | 13718 | 3939.6 | 2841.3 | 9310.3
4 | 5046.8 | 2044.9 | 5020.4 | 7707 | 31615 | 7148.6 | 1723.4 | 8950.1
8 | 7269.6 | 1475.1 | 3449.4 | 1580.4 | 19368 | 9377.7 | 1210 | 7247.1
12 | 9422.1 | 1397.4 | 3508.1 | 1579.3 | 18689 | 13697 | 1253 | 34870
16 | 11439 | 1220 | 3660.7 | 1517.4 | 19247 | 24340 | 1381.9 | 306520
20 | 18144 | 1199.7 | 4950.9 | 1687.6 | 28345 | 147610 | 1972.5 | 638310
24 | 49434 | 1636.3 | 11724 | 2702.5 | 71209 | 1038100 | 6233.1 | 697950
Time (hours) | Z plug 1 (Ohms) | Z plug 2 (Ohms) | Z plug 3 (Ohms) | Z plug 4 (Ohms) | Z plug 5 (Ohms) | Z plug 6 (Ohms) | Z plug 7 (Ohms) | Z plug 8 (Ohms)
0 | 7817.9 | 7725.4 | 4650 | 10340 | 8696.7 | 6294.7 | 6102.2 | 12600
1 | 39869 | 114150 | 10624 | 289550 | 56421 | 34624 | 17153 | 167570
4 | 102030 | 318150 | 5137.9 | 26986 | 287570 | 510210 | 85033 | 601160
8 | 7597.7 | 56479 | 3144.6 | 5007.7 | 125920 | 263090 | 340960 | 730620
12 | 2077.9 | 34067 | 2800.1 | 4240.2 | 106820 | 917000 | 583530 | 1001200
16 | 1810.3 | 26743 | 2590.6 | 3907.9 | 159480 | 1452400 | 1004000 | 1163600
20 | 2087.9 | 42013 | 3598.3 | 5464.2 | 823150 | 786780 | 1420100 | 1336100
24 | 5563.5 | 137510 | 10480 | 19938 | 673670 | 584760 | 744080 | 529510