## ZData
Time (hours) | Z plug 1 (Ohms) | Z plug 2 (Ohms) | Z plug 3 (Ohms) | Z plug 4 (Ohms) | Z plug 5 (Ohms) | Z plug 6 (Ohms) | Z plug 7 (Ohms) | Z plug 8 (Ohms)
0 | 5501.6 | 6022.5 | 3984.9 | 6405.6 | 6287.4 | 3813.3 | 5324.4 | 6193.7
1 | 3306 | 3734.8 | 2662.8 | 4867.4 | 3725.5 | 2523.4 | 3594.6 | 3945.9
4 | 2870.1 | 3527.6 | 2888.8 | 6474.2 | 3356.4 | 2670.1 | 3265 | 3575
8 | 3330.4 | 4051.4 | 3065.3 | 7366.7 | 3539.8 | 2783.9 | 3384.6 | 3564.8
12 | 4785.8 | 3182.2 | 4510.9 | 245900 | 3156.6 | 2016.8 | 2657.3 | 2953.8
16 | 5449.7 | 3405.3 | 4373.8 | 7366.4 | 3395.6 | 1942.1 | 2637.5 | 2760.8
20 | 4425.1 | 2943.6 | 3100.7 | 138540 | 3605 | 2032.7 | 2469.4 | 2354.6
24 | 445450 | 459110 | 551770 | 439580 | 432370 | 454780 | 463600 | 459200

## Complex1
Decreasing frequency

## Complex2
Decreasing frequency

## Complex3
Decreasing frequency

## Complex4
Decreasing frequency

## Complex5
Decreasing frequency

## Complex6
Decreasing frequency

## Complex7
Decreasing frequency

## Complex8
Decreasing frequency

## Plug1
freq | 0 |  | 1 |  | 4 |  | 8 |  | 12 |  | 16 |  | 20 |  | 24
2500000 | 151.3 | -729.94 | 239.79 | -676.7 | 292.97 | -633.12 | 257.08 | -665.2 | 152.86 | -737.75 | 846.27 | -390.92 | 163.8 | -730.62 | 28.312 | -765.61
1985821 | 272.32 | -997.9 | 419.68 | -867.89 | 930.65 | -304.28 | 943.7 | -392.73 | 923.37 | -648.23 | 907.06 | -680.34 | 928.42 | -619.29 | 764.45 | -866.08
1577393 | 1021.8 | -904.53 | 1073.5 | -589.96 | 1040.8 | -422.85 | 1066.2 | -544.48 | 1033.8 | -924.9 | 1004.9 | -975.66 | 1045.8 | -880.31 | 737.15 | -1248.8
1252968 | 1192.1 | -1167.7 | 1237.8 | -709.35 | 1170.7 | -494.7 | 1221 | -650.72 | 1210 | -1195.8 | 1167 | -1276.6 | 1225.9 | -1128.1 | 716.36 | -1685.7
995267.9 | 1433.2 | -1412.2 | 1424.8 | -777.93 | 1303.5 | -523.03 | 1392 | -707.54 | 1461.9 | -1445.5 | 1407.4 | -1570.7 | 1475.4 | -1345.5 | 704.29 | -2199.6
790569.4 | 1752.2 | -1618.9 | 1620.6 | -794.59 | 1431.9 | -516.25 | 1568.7 | -718.55 | 1800.9 | -1656 | 1745.5 | -1844.7 | 1799 | -1516.8 | 700.37 | -2833.2
627971.6 | 2129.3 | -1759.2 | 1802.5 | -767.29 | 1541.9 | -485.45 | 1729.7 | -691.65 | 2208 | -1789.7 | 2176.2 | -2060.8 | 2170.9 | -1611.3 | 700.95 | -3612.2
498815.6 | 2545.5 | -1812.4 | 1960 | -706.18 | 1631.1 | -440.48 | 1867 | -637.66 | 2650.8 | -1819.2 | 2675.9 | -2179.3 | 2559.9 | -1611.6 | 704.51 | -4578.4
396223.3 | 2960.2 | -1770.2 | 2086.2 | -625.83 | 1700.7 | -389.92 | 1977.6 | -569.1 | 3082.8 | -1735.3 | 3204 | -2171.2 | 2926 | -1520.7 | 715.44 | -5785.3
314731.3 | 3336 | -1643.9 | 2182.5 | -540.13 | 1754.1 | -341.2 | 2063.4 | -497.54 | 3457.2 | -1557.4 | 3702.3 | -2036.1 | 3237 | -1361.4 | 729.16 | -7295
250000 | 3646.3 | -1463 | 2250.6 | -459.51 | 1793 | -299.05 | 2126.3 | -430.61 | 3744.4 | -1324.4 | 4120.5 | -1807.5 | 3474.9 | -1167.9 | 744.14 | -9190.1
198582.1 | 3881.2 | -1255.5 | 2296.7 | -388.63 | 1821.2 | -264.26 | 2171.7 | -373.25 | 3932.8 | -1077.6 | 4433.6 | -1525.9 | 3640.1 | -966.34 | 752.61 | -11569
157739.3 | 4046.9 | -1044.6 | 2327.9 | -328.43 | 1843.4 | -236.3 | 2204.9 | -323.92 | 4043.4 | -847.4 | 4641.7 | -1234.2 | 3745.5 | -776.8 | 775.86 | -14554
125296.8 | 4153.8 | -853.68 | 2350.7 | -282.84 | 1863.4 | -217.46 | 2231.2 | -286.9 | 4097.4 | -656.06 | 4763.3 | -969.71 | 3806.7 | -615.29 | 787.85 | -18319
99526.79 | 4217.7 | -691.43 | 2367 | -249.42 | 1880.5 | -205.28 | 2251.7 | -259.69 | 4118 | -506.83 | 4824 | -744.91 | 3839.2 | -483.62 | 819.11 | -23075
79056.94 | 4241.8 | -563.77 | 2379.1 | -228.06 | 1896.7 | -200.28 | 2268.6 | -243.09 | 4116.5 | -399.29 | 4843.2 | -571.12 | 3848.6 | -383.64 | 888.64 | -29046
62797.16 | 4248.9 | -482.51 | 2392.8 | -221.91 | 1914.1 | -204.62 | 2286.8 | -240.1 | 4109.3 | -333.47 | 4836.9 | -453.41 | 3850.4 | -318.75 | 1006 | -36587
49881.56 | 4257.2 | -429.06 | 2408.4 | -220.83 | 1934.2 | -211.72 | 2306.6 | -241.75 | 4105.5 | -290.58 | 4827.7 | -373.36 | 3849.9 | -273.29 | 1150.1 | -45972
39622.33 | 4268.9 | -403.66 | 2428.3 | -227.25 | 1957.5 | -223.92 | 2330.2 | -250.71 | 4108.4 | -268.09 | 4819.7 | -322.31 | 3852.6 | -247.46 | 1363.4 | -57829
31473.13 | 4289.7 | -397.68 | 2451.4 | -239.47 | 1983.8 | -240.27 | 2357.1 | -265.56 | 4117.9 | -259.44 | 4820.1 | -296.85 | 3861 | -235.75 | 1657.7 | -72656
25000 | 4318.1 | -403.25 | 2479.6 | -253.76 | 2014.7 | -258.44 | 2389.2 | -282.8 | 4136 | -257.53 | 4831.2 | -283.44 | 3876.3 | -230.76 | 2065.6 | -91389
19858.21 | 4355.5 | -418.69 | 2512.7 | -270.87 | 2049.3 | -278.74 | 2426 | -302.66 | 4159.6 | -261.29 | 4849.9 | -279.56 | 3896.7 | -232.21 | 2513.1 | -114940
15773.93 | 4398.3 | -440.88 | 2548.8 | -289.9 | 2088.3 | -301.45 | 2467.7 | -326.05 | 4187.8 | -268.54 | 4875.3 | -282.19 | 3921 | -236.81 | 3683.9 | -144580
12529.68 | 4452.3 | -467.42 | 2590.6 | -310.81 | 2132.3 | -325 | 2514.2 | -350.09 | 4221.1 | -278.72 | 4906.8 | -288.23 | 3949.9 | -243.85 | 4993.8 | -181560
9952.679 | 4513.7 | -496.58 | 2637.1 | -332.56 | 2180.7 | -349.49 | 2566.2 | -376.01 | 4258.6 | -289.99 | 4943.1 | -296.59 | 3982.9 | -252.82 | 7051.2 | -228260
7905.694 | 4583.7 | -527.81 | 2687.7 | -353.83 | 2234.2 | -373.51 | 2623.8 | -401.11 | 4300.9 | -302.35 | 4984.4 | -305.7 | 4018.7 | -261.17 | 9876.4 | -286690
6279.716 | 4661 | -561.15 | 2743.4 | -374.16 | 2291.2 | -397.58 | 2686.6 | -425.61 | 4346.2 | -315.76 | 5029.5 | -316.13 | 4058.3 | -270.63 | 15140 | -360410
4988.156 | 4748 | -592.9 | 2804.5 | -394.25 | 2348.5 | -420.9 | 2755.3 | -449.46 | 4396.6 | -326.66 | 5079.4 | -323.36 | 4101.9 | -279.89 | 21597 | -454920
3962.233 | 4843.2 | -624.63 | 2870.1 | -411.77 | 2409.5 | -443.27 | 2829.7 | -471.85 | 4450.2 | -334.92 | 5134.1 | -330.54 | 4146.1 | -284.41 | 33438 | -569040
3147.313 | 4944.4 | -648.04 | 2940.2 | -426.04 | 2479.2 | -461.51 | 2908.6 | -489.91 | 4505.3 | -341.57 | 5189.3 | -331.41 | 4192.8 | -287.31 | 50593 | -713570
2500 | 5051.8 | -666.85 | 3012.6 | -435.15 | 2554.1 | -475.66 | 2991.6 | -503.44 | 4566 | -343.1 | 5247.2 | -328.86 | 4244.7 | -290.32 | 76401 | -895220
1985.821 | 5164.1 | -679.69 | 3088.1 | -438.39 | 2631.6 | -484.89 | 3076.9 | -511.38 | 4624.9 | -337.98 | 5304.9 | -320.55 | 4288 | -286.84 | 121980 | -1122800
1577.393 | 5281.9 | -679.28 | 3164.1 | -434.35 | 2712.5 | -488.82 | 3163.8 | -511.97 | 4685.2 | -327.31 | 5362.8 | -305.32 | 4342.2 | -275.23 | 182520 | -1403300
1252.968 | 5394.4 | -670.16 | 3238 | -425.15 | 2792.2 | -488.14 | 3248 | -508.21 | 4738.4 | -311.84 | 5414 | -281.59 | 4386 | -265.23 | 276520 | -1743300
995.2679 | 5501.6 | -648.83 | 3306 | -409.35 | 2870.1 | -479.63 | 3330.4 | -496.93 | 4785.8 | -287.42 | 5449.7 | -256.96 | 4425.1 | -245.99 | 445450 | -2152900
790.5694 | 5601 | -628.84 | 3366.9 | -392.01 | 2939.7 | -465.82 | 3401.3 | -476.14 | 4820.8 | -261.16 | 5494.2 | -229.33 | 4456.2 | -223.28 | 679430 | -2609400
627.9716 | 5674.6 | -593.97 | 3411.1 | -367.16 | 3003.1 | -456.56 | 3465.4 | -461.71 | 4842.4 | -241.89 | 5500.2 | -195.85 | 4477.8 | -213.13 | 980930 | -3205400
498.8156 | 5744.3 | -582.56 | 3448 | -349.31 | 3051.1 | -437.73 | 3513.9 | -447.78 | 4857.1 | -234.28 | 5500.4 | -184.31 | 4487.9 | -207.76 | 1375700 | -3861400
396.2233 | 5799.1 | -583.34 | 3487.5 | -351.96 | 3105 | -449.45 | 3568.9 | -453.75 | 4865.6 | -243.68 | 5497.6 | -194.63 | 4491.1 | -211.93 | 2102500 | -4500900
314.7314 | 5830.1 | -586.95 | 3503.8 | -356.72 | 3146.5 | -460.8 | 3606.7 | -465.61 | 4850.5 | -255.63 | 5472.1 | -206.3 | 4478.3 | -225.04 | 3005600 | -4999900
250 | 5846.1 | -683.41 | 3579.1 | -409.4 | 3180.3 | -445.42 | 3706.6 | -492.28 | 4898 | -231.54 | 5389.6 | -248.88 | 4446.6 | -269.62 | 4488400 | -6905700
198.5821 | 5956.5 | -703.14 | 3583 | -421.45 | 3241.8 | -521.32 | 3711.4 | -536.65 | 4907.8 | -381.02 | 5507 | -328.42 | 4520 | -331.58 | 5004400 | -5904900
157.7393 | 6033.9 | -750.17 | 3647.7 | -465.28 | 3315.6 | -569.41 | 3774.2 | -588.62 | 4945.5 | -433.96 | 5536.5 | -391.55 | 4571.9 | -396.84 | 6524200 | -6512900
125.2968 | 6188.2 | -832.63 | 3685.6 | -513.67 | 3378 | -598.49 | 3837.3 | -633.25 | 5023.9 | -499.99 | 5585.6 | -480.62 | 4584.6 | -446.28 | 7467500 | -5891100
99.52679 | 6272.9 | -902.44 | 3776.7 | -551 | 3487.6 | -664.55 | 3952 | -695.88 | 5080.2 | -566.97 | 5661.8 | -544.04 | 4693.8 | -520.38 | 9716800 | -5559800
79.05694 | 6398.2 | -938.99 | 3848.7 | -613.96 | 3548.1 | -704.82 | 4066.1 | -738.15 | 5173 | -620.7 | 5727.8 | -594.46 | 4737.5 | -558.7 | 9939600 | -4222200
62.79716 | 6763.9 | -1030.4 | 4056.5 | -723.38 | 3697.4 | -866.95 | 4189.9 | -916.68 | 5122.9 | -787.42 | 5806.5 | -526.29 | 4711.7 | -566.3 | 13686000 | -13559000
39.62233 | 6847.7 | -1259.4 | 4106.3 | -736.66 | 3860.6 | -849.34 | 4425.8 | -968.82 | 5427.3 | -868.84 | 6134.3 | -787.03 | 5088 | -688.49 | 12664000 | -37215
31.47314 | 6994.7 | -1257 | 4243.5 | -824.79 | 4027.4 | -885.82 | 4546.3 | -934.21 | 5589.2 | -967.83 | 6211.2 | -928.76 | 5128.4 | -845.57 | 10585000 | -1955400
25 | 7214.3 | -1301.2 | 4369.3 | -838.15 | 4157.6 | -988.17 | 4677.7 | -1039.6 | 5754.3 | -993.63 | 6318.2 | -953.78 | 5283.5 | -879.16 | 12787000 | -2105200
19.85821 | 7395 | -1339 | 4479.2 | -907.71 | 4286.8 | -1055.3 | 4818.5 | -1099.2 | 5906.6 | -1074.8 | 6466.9 | -1031.8 | 5407.2 | -966.69 | 12726000 | -777830
15.77393 | 7558.5 | -1508.1 | 4608.5 | -1000.7 | 4422.5 | -1165.9 | 4965.7 | -1239.6 | 6072.5 | -1068 | 6636.2 | -1076.6 | 5563.4 | -949.8 | 12571000 | -3243000
12.52968 | 7796.8 | -1526.7 | 4745.5 | -1013.2 | 4595.8 | -1190.6 | 5144 | -1244.5 | 6203.5 | -1226.4 | 6762.1 | -1171.8 | 5676.7 | -1088.1 | 12932000 | -904320
10 | 8000.8 | -1600 | 4879.7 | -1074.9 | 4755.8 | -1265.7 | 5310.4 | -1328.5 | 6369.7 | -1306.5 | 6916.6 | -1252.7 | 5819.7 | -1162.8 | 12754000 | -974840

## Plug2
freq | 0 |  | 1 |  | 4 |  | 8 |  | 12 |  | 16 |  | 20 |  | 24
2500000 | 131.3 | -750.3 | 203.11 | -718.08 | 233.53 | -704.72 | 199.85 | -722.19 | 261.81 | -683.66 | 878.05 | -249.8 | 266.5 | -674.29 | 31.363 | -774.3
1985821 | 236.86 | -1047.8 | 366 | -964.3 | 979.26 | -481.12 | 968.96 | -554.99 | 989.35 | -426.65 | 980.27 | -455.63 | 979.64 | -398.26 | 786.66 | -882.93
1577393 | 1025.8 | -1009.9 | 1111.3 | -766.03 | 1113.6 | -674.95 | 1101.9 | -785.12 | 1122.6 | -593.46 | 1114.3 | -636.05 | 1110.9 | -551.39 | 762.45 | -1280
1252968 | 1190.2 | -1326.5 | 1302.7 | -953.71 | 1293.2 | -827.44 | 1289.8 | -985.12 | 1291.4 | -714.2 | 1288.7 | -774.18 | 1272.5 | -657.68 | 742.98 | -1733.1
995267.9 | 1434.5 | -1642.5 | 1542.1 | -1092.6 | 1505.5 | -927.12 | 1528.3 | -1139.1 | 1480.7 | -782.63 | 1488.5 | -859.42 | 1448.4 | -712.29 | 731.25 | -2265.1
790569.4 | 1778.8 | -1942.6 | 1820.1 | -1169 | 1740.4 | -970.85 | 1812.8 | -1236.3 | 1678.5 | -799.43 | 1704.2 | -891.7 | 1627.9 | -719.5 | 727.91 | -2921.4
627971.6 | 2218.6 | -2188.3 | 2104.2 | -1177.1 | 1968 | -959 | 2110 | -1264.5 | 1861.1 | -771.67 | 1910.1 | -875.62 | 1789.5 | -687.87 | 729.68 | -3726.4
498815.6 | 2742.2 | -2340.4 | 2370.8 | -1118.8 | 2172 | -901.48 | 2396.4 | -1225 | 2017.8 | -711.19 | 2091.8 | -821.49 | 1925.4 | -630.04 | 733.72 | -4724.4
396223.3 | 3306.6 | -2363.4 | 2597.3 | -1012.1 | 2341.6 | -814.36 | 2649.3 | -1131.5 | 2143.4 | -632.31 | 2242.4 | -743.61 | 2033.4 | -558.14 | 745.66 | -5971.1
314731.3 | 3852.9 | -2252.4 | 2775.3 | -880.26 | 2475.1 | -714.8 | 2856.3 | -1005.7 | 2239.4 | -549.26 | 2362 | -655.89 | 2115.4 | -484.62 | 760.27 | -7532.1
250000 | 4324.4 | -2033.3 | 2903.3 | -744.65 | 2574.4 | -617.58 | 3013.7 | -869.19 | 2308.3 | -472.61 | 2453.1 | -571.44 | 2175.2 | -418.21 | 773.4 | -9490.4
198582.1 | 4687.5 | -1748.4 | 2988.8 | -619.27 | 2644.6 | -529.48 | 3125.6 | -737.82 | 2355.8 | -406.44 | 2519.9 | -494.44 | 2217.2 | -361.01 | 782.12 | -11943
157739.3 | 4940.9 | -1442.5 | 3044.2 | -509.02 | 2695.4 | -452.99 | 3202.9 | -617.78 | 2390.9 | -351.22 | 2569.3 | -426.6 | 2249.3 | -313.01 | 808 | -15025
125296.8 | 5098.7 | -1159.3 | 3080.4 | -420.69 | 2734.5 | -392.05 | 3256.4 | -517.78 | 2419.4 | -310.25 | 2607.9 | -371.99 | 2276.1 | -276.57 | 819.12 | -18915
99526.79 | 5188.5 | -915.22 | 3104.9 | -351.34 | 2766.5 | -344.08 | 3295 | -436.87 | 2444.2 | -279.33 | 2640.2 | -328.29 | 2298.8 | -248.21 | 850.38 | -23827
79056.94 | 5227.2 | -723.94 | 3119.1 | -301.43 | 2790.8 | -309.63 | 3318.9 | -376.9 | 2465.4 | -258.15 | 2664.8 | -296.25 | 2318 | -228 | 922.55 | -30004
62797.16 | 5233.3 | -593.19 | 3133.2 | -273.05 | 2813.3 | -290.45 | 3338.8 | -339.67 | 2485.4 | -249.17 | 2686.3 | -278.84 | 2335.4 | -219.04 | 1041.6 | -37772
49881.56 | 5235.2 | -501.06 | 3148.7 | -253.05 | 2838.2 | -277.15 | 3360 | -313.49 | 2509.7 | -243.44 | 2710.6 | -266.49 | 2356 | -212.98 | 1202.4 | -47468
39622.33 | 5245 | -446.15 | 3167.8 | -243.2 | 2866.8 | -271.5 | 3384.9 | -299.16 | 2536.9 | -242.71 | 2737.1 | -261.53 | 2378.8 | -211.47 | 1440.8 | -59692
31473.13 | 5260.9 | -415.64 | 3190.7 | -240.12 | 2896.8 | -270.59 | 3412.9 | -293.3 | 2565.6 | -245.68 | 2765.7 | -261.89 | 2403.4 | -214.04 | 1661.3 | -75046
25000 | 5288.4 | -396.67 | 3218.1 | -239.05 | 2931 | -271.23 | 3446 | -290.6 | 2598.1 | -249.05 | 2798 | -263.89 | 2430.6 | -216.94 | 2042.7 | -94449
19858.21 | 5323.4 | -387.77 | 3248.5 | -240.54 | 2967.4 | -273.33 | 3481.8 | -290.32 | 2632.6 | -253.87 | 2832.8 | -267.49 | 2460.4 | -221.36 | 2750.1 | -118650
15773.93 | 5364.8 | -382.79 | 3281.1 | -242.21 | 3006 | -276.4 | 3520.8 | -291.52 | 2668.4 | -258.83 | 2870.1 | -272.34 | 2491.3 | -226.22 | 3530.1 | -149240
12529.68 | 5411.4 | -381.7 | 3316.4 | -245.16 | 3046.7 | -279.41 | 3562.2 | -293.43 | 2706.6 | -263.95 | 2909.5 | -277.71 | 2524.5 | -231.37 | 4937.8 | -187570
9952.679 | 5463 | -382.2 | 3353 | -247.23 | 3088.7 | -282.43 | 3604.9 | -294.88 | 2746.4 | -269.47 | 2951.1 | -282.89 | 2559.2 | -236.43 | 7149.9 | -235960
7905.694 | 5517.3 | -381.28 | 3392 | -248.67 | 3132.1 | -284.65 | 3650.1 | -296.49 | 2787.5 | -273.89 | 2994.2 | -288 | 2595 | -240.06 | 10682 | -295970
6279.716 | 5576.2 | -381.18 | 3431.5 | -249.52 | 3176.5 | -286.87 | 3696.4 | -298.03 | 2829.6 | -277.13 | 3038.8 | -291.63 | 2632.4 | -244.04 | 14762 | -372220
4988.156 | 5636.9 | -376.58 | 3473.2 | -247.04 | 3222.2 | -286.1 | 3742.7 | -295.52 | 2874.3 | -280.01 | 3085 | -294.61 | 2671.5 | -247.75 | 23172 | -468410
3962.233 | 5700.8 | -370.11 | 3516 | -243.66 | 3270.1 | -283.23 | 3792.7 | -292.7 | 2919.1 | -281.16 | 3132 | -294.62 | 2711.2 | -247.68 | 35291 | -587080
3147.313 | 5763.2 | -356.78 | 3558.3 | -236.63 | 3317.1 | -278.01 | 3841.6 | -287.15 | 2965.8 | -280.48 | 3181.6 | -293.8 | 2752.5 | -247.93 | 55966 | -737060
2500 | 5825 | -340.21 | 3600.1 | -226.35 | 3363.6 | -270.75 | 3889.9 | -277.19 | 3012.4 | -276.89 | 3230.2 | -289.92 | 2794.4 | -245.15 | 82148 | -926080
1985.821 | 5884.2 | -316.19 | 3641.2 | -210.79 | 3409.8 | -259.36 | 3937.9 | -264.47 | 3058.1 | -269.66 | 3279.1 | -281.18 | 2836.2 | -238.32 | 129160 | -1158800
1577.393 | 5940.3 | -278.98 | 3679.8 | -190.63 | 3454.1 | -242.14 | 3983.3 | -246.72 | 3103.6 | -258.1 | 3325.9 | -269.37 | 2878.3 | -227.12 | 198410 | -1446400
1252.968 | 5988.7 | -246.66 | 3711.2 | -165.6 | 3493.4 | -221.71 | 4024.6 | -221.13 | 3144.1 | -246.26 | 3368.6 | -254.23 | 2910 | -214.99 | 308620 | -1809000
995.2679 | 6022.5 | -189.86 | 3734.8 | -136.88 | 3527.6 | -198.3 | 4051.4 | -192.57 | 3182.2 | -226.07 | 3405.3 | -234.12 | 2943.6 | -198.57 | 459110 | -2226800
790.5694 | 6040.5 | -152.62 | 3749.2 | -106.6 | 3551.5 | -174.36 | 4079.6 | -167.42 | 3209.2 | -203 | 3438.6 | -216.23 | 2968 | -179.61 | 727160 | -2706500
627.9716 | 6029.5 | -98.842 | 3744.5 | -70.578 | 3559.8 | -145.62 | 4088.2 | -142.79 | 3229.9 | -191.75 | 3451.4 | -192.77 | 2982.8 | -165.22 | 1044300 | -3312800
498.8156 | 6027.1 | -87.377 | 3737.4 | -56.665 | 3562.4 | -132.77 | 4090.5 | -131.17 | 3232.4 | -174.31 | 3466.5 | -189.77 | 2986.9 | -150 | 1584600 | -3876700
396.2233 | 5981.2 | -68.792 | 3724.9 | -57.521 | 3563.4 | -136.4 | 4077.5 | -125.03 | 3236.3 | -178.73 | 3461 | -184.39 | 2991.1 | -156.08 | 2191600 | -4596200
314.7314 | 5966.8 | -94.074 | 3711.6 | -69.029 | 3548.7 | -142.55 | 4072.2 | -145.64 | 3240.4 | -197.51 | 3469.8 | -205.81 | 3001.1 | -178.97 | 3193500 | -5301800
250 | 5959.3 | -80.015 | 3686.7 | -139.79 | 3537.2 | -221.94 | 4075.7 | -239.18 | 3291.7 | -189.79 | 3508.7 | -291.87 | 3029.1 | -236.86 | 3910700 | -4853800
198.5821 | 5928.8 | -184.44 | 3693.7 | -126.92 | 3568.2 | -218.43 | 4069.4 | -221.23 | 3273.1 | -268.29 | 3506 | -276.97 | 3016.5 | -242.41 | 5848000 | -6464700
157.7393 | 5944.5 | -243.32 | 3717.1 | -175.05 | 3599 | -263.89 | 4102.4 | -274.54 | 3311.3 | -322.39 | 3531.2 | -325.28 | 3042.1 | -276.25 | 6685100 | -6336300
125.2968 | 6028.6 | -315.35 | 3716.2 | -202.51 | 3615.4 | -294.06 | 4134.1 | -321.33 | 3368.1 | -380.41 | 3588.3 | -392.65 | 3103.8 | -328.92 | 7675600 | -5772200
99.52679 | 6033.2 | -362.61 | 3780.2 | -259.41 | 3677.2 | -355.35 | 4141.4 | -377.03 | 3413.8 | -414.02 | 3628.9 | -431.51 | 3132.9 | -372.95 | 9158800 | -5228400
79.05694 | 6087.4 | -402.1 | 3838.2 | -296.59 | 3709.3 | -398.83 | 4207.5 | -448.37 | 3470.7 | -448.49 | 3710.7 | -494.63 | 3213.6 | -422.79 | 9461100 | -4458800
62.79716 | 6078.3 | -616.79 | 3770.1 | -391 | 3877.9 | -528.5 | 4182 | -566.16 | 3633.6 | -594.19 | 3879.6 | -492.88 | 3359.1 | -456.78 | 8757700 | -853730
39.62233 | 6264.1 | -580.84 | 3997.7 | -356.9 | 3935.2 | -471.04 | 4360.2 | -598.93 | 3651.8 | -620.85 | 3915.2 | -675.14 | 3408.4 | -596.5 | 10180000 | -4652600
31.47314 | 6451.4 | -675.8 | 4047.6 | -465.11 | 3993.5 | -589.02 | 4515.4 | -615.2 | 3778.1 | -630.25 | 4012.7 | -665.97 | 3483.1 | -560.02 | 13752000 | -3346700
25 | 6522.6 | -668.57 | 4098.7 | -471.53 | 4100.5 | -613.49 | 4577.7 | -672 | 3886.8 | -719.55 | 4128.9 | -733.86 | 3565.4 | -642.46 | 12717000 | -2102700
19.85821 | 6628.2 | -684.08 | 4177.6 | -498.3 | 4187.3 | -675.27 | 4670.1 | -705.3 | 3980.2 | -791.07 | 4231.5 | -805.86 | 3648.4 | -696.48 | 12741000 | -2512200
15.77393 | 6717.7 | -711.83 | 4261.8 | -503.56 | 4304.3 | -663.76 | 4762.5 | -835.62 | 4091.5 | -878.42 | 4353.4 | -882.44 | 3763.7 | -765.04 | 12616000 | 1293600
12.52968 | 6833.5 | -815.37 | 4320.5 | -575.6 | 4384.4 | -744.59 | 4879 | -824.61 | 4211.4 | -890.57 | 4463.8 | -912.71 | 3860 | -793.86 | 13117000 | -967440
10 | 6942 | -862.69 | 4398.4 | -614.35 | 4488.3 | -800.27 | 4992.5 | -881.07 | 4334.8 | -951.5 | 4588.9 | -967.39 | 3965.7 | -845.07 | 12743000 | -270230

## Plug3
freq | 0 |  | 1 |  | 4 |  | 8 |  | 12 |  | 16 |  | 20 |  | 24
2500000 | 356.16 | -931.57 | 457.71 | -788.91 | 1141.3 | -58.153 | 1156 | -96.498 | 1272.7 | -411.67 | 1269.8 | -385.47 | 1243.8 | -232.94 | 1147.4 | -791.29
1985821 | 1199.6 | -540.34 | 622.67 | -878.71 | 1123.7 | -278.59 | 1140.7 | -322.41 | 1230.7 | -705.08 | 1230.4 | -674.88 | 1228.4 | -480.48 | 979.15 | -1149
1577393 | 1285.8 | -753.56 | 1205.2 | -429.6 | 1193.9 | -430.07 | 1215.2 | -483.88 | 1315.5 | -974.78 | 1317.4 | -935.47 | 1322.7 | -673.67 | 893.34 | -1557.5
1252968 | 1446.6 | -927.06 | 1320.1 | -520.05 | 1306.4 | -526.45 | 1337.3 | -591.65 | 1496 | -1219.9 | 1496.7 | -1166.8 | 1484.7 | -812.09 | 845.02 | -2040.4
995267.9 | 1656.9 | -1051.4 | 1448.8 | -563.79 | 1435.4 | -577.89 | 1480.2 | -652.91 | 1757.2 | -1423.1 | 1749.5 | -1351.4 | 1684.4 | -890.04 | 819.3 | -2618.5
790569.4 | 1904.6 | -1120.6 | 1581.7 | -569.63 | 1570.8 | -592.5 | 1633.2 | -673.97 | 2092.7 | -1568.1 | 2069 | -1476 | 1903 | -908.66 | 808.64 | -3342.6
627971.6 | 2158.7 | -1132.6 | 1701.9 | -549.12 | 1696.3 | -579.85 | 1777.7 | -663.29 | 2467.1 | -1628.4 | 2418.2 | -1522.2 | 2108.7 | -874.25 | 808.71 | -4235
498815.6 | 2402.3 | -1091.3 | 1807.2 | -509.39 | 1807.6 | -547.72 | 1907.4 | -629.07 | 2845.4 | -1597.9 | 2763.5 | -1487.4 | 2287 | -799.9 | 813.12 | -5347.1
396223.3 | 2618.6 | -1008.4 | 1894.4 | -459.67 | 1902.7 | -503.98 | 2019.2 | -579.91 | 3191.4 | -1484.6 | 3075 | -1382.3 | 2429.6 | -702.8 | 827.73 | -6741
314731.3 | 2797.7 | -900.16 | 1964.7 | -406.93 | 1982.4 | -456.23 | 2113.4 | -524.42 | 3478.8 | -1315.6 | 3334.5 | -1232.6 | 2537.4 | -599.01 | 847.67 | -8487.8
250000 | 2936.7 | -783.49 | 2018.2 | -357.09 | 2046.5 | -410.02 | 2189.1 | -469.52 | 3695.6 | -1121.2 | 3535.5 | -1065.9 | 2613.8 | -501.02 | 867.28 | -10681
198582.1 | 3036.5 | -668.9 | 2058.4 | -312.35 | 2097.3 | -367.41 | 2248.6 | -417.45 | 3844.5 | -926.5 | 3681.4 | -897.96 | 2664.5 | -413.39 | 880.51 | -13427
157739.3 | 3107.1 | -563.47 | 2089.8 | -272.47 | 2139.4 | -328.46 | 2297 | -369.27 | 3939.8 | -746.08 | 3783.7 | -739.62 | 2697.7 | -336.82 | 904.02 | -16881
125296.8 | 3156.3 | -475.57 | 2116.1 | -241.04 | 2176 | -296.29 | 2337.2 | -329.17 | 3996.4 | -594.54 | 3852.4 | -600.78 | 2720.5 | -274.71 | 933.28 | -21246
99526.79 | 3190.7 | -404.57 | 2136.7 | -215.86 | 2206.5 | -269.67 | 2370.5 | -295.15 | 4028.2 | -472.66 | 3897 | -481.97 | 2735.6 | -224.2 | 980.8 | -26753
79056.94 | 3212.7 | -352.97 | 2154.1 | -197.97 | 2232.5 | -249.34 | 2397.3 | -269.01 | 4038.1 | -377.95 | 3918.4 | -385.85 | 2742.3 | -186.33 | 1069.3 | -33683
62797.16 | 3225.6 | -322.47 | 2155.6 | -189.54 | 2253.1 | -239.13 | 2418.3 | -254.54 | 4043.2 | -318.03 | 3928.8 | -318.57 | 2748 | -164 | 1262.8 | -42392
49881.56 | 3246.7 | -302.87 | 2175.3 | -184.01 | 2278.7 | -231.33 | 2443.6 | -243.87 | 4047 | -275.22 | 3933.3 | -267.85 | 2753.3 | -147.42 | 1473.7 | -53268
39622.33 | 3272.3 | -294.15 | 2195.3 | -182.56 | 2305.1 | -228.19 | 2470.1 | -238.82 | 4055.1 | -249.51 | 3937.7 | -236.12 | 2760.8 | -138.78 | 1755.3 | -66985
31473.13 | 3301.1 | -293.04 | 2216.2 | -184.35 | 2332.3 | -228.63 | 2497.5 | -238.24 | 4067.3 | -235.92 | 3944.7 | -218.79 | 2769.8 | -136.12 | 2165.7 | -84157
25000 | 3334.8 | -293.93 | 2240 | -185.77 | 2362.1 | -229.68 | 2527.9 | -238.58 | 4086.1 | -227.45 | 3957.8 | -208.3 | 2782.6 | -135.49 | 2690.1 | -105740
19858.21 | 3372.1 | -296.85 | 2265.7 | -188.75 | 2393.8 | -232.36 | 2559.9 | -240.58 | 4108.7 | -223.29 | 3975 | -204.51 | 2797.7 | -137.05 | 3602.3 | -132900
15773.93 | 3412.1 | -301.21 | 2292.1 | -191.67 | 2426.1 | -235.62 | 2593.3 | -243.92 | 4134.3 | -221.15 | 3994.7 | -204.28 | 2814.5 | -140.28 | 4568.8 | -167060
12529.68 | 3454.8 | -305.59 | 2320.1 | -194.55 | 2460.8 | -239.64 | 2628.1 | -247.31 | 4162.8 | -220.48 | 4019.4 | -205.86 | 2833.7 | -143.9 | 6419.3 | -209960
9952.679 | 3499.8 | -309.94 | 2349.5 | -197.94 | 2495.9 | -243.31 | 2664.6 | -251.35 | 4193.6 | -220.13 | 4047.4 | -208.91 | 2854.8 | -148.19 | 9412.2 | -264120
7905.694 | 3546.2 | -314.28 | 2379.3 | -199.1 | 2533 | -247.4 | 2702.8 | -255.06 | 4226.1 | -219.53 | 4077.3 | -212.15 | 2877.9 | -151.52 | 13559 | -331610
6279.716 | 3594.5 | -317.92 | 2410.3 | -201 | 2570 | -249.87 | 2741.1 | -257.15 | 4260.2 | -219.19 | 4110.4 | -215.29 | 2901.8 | -154.06 | 19487 | -417100
4988.156 | 3645.3 | -317.86 | 2443.9 | -202.41 | 2609.6 | -254.37 | 2781.4 | -259.25 | 4296 | -215.57 | 4145.7 | -215.43 | 2928.5 | -155.51 | 29369 | -523740
3962.233 | 3695.9 | -317.73 | 2476.3 | -201.39 | 2651.4 | -255.31 | 2823.2 | -261.66 | 4331.9 | -210.9 | 4181.2 | -211.89 | 2955.8 | -156.07 | 44492 | -656030
3147.313 | 3749 | -314.71 | 2510.4 | -199.84 | 2692.7 | -255.05 | 2867.2 | -261.61 | 4369.1 | -202.61 | 4220.1 | -208.38 | 2984.1 | -153.68 | 66358 | -824330
2500 | 3801.8 | -307.72 | 2544.7 | -195.02 | 2734.9 | -252.77 | 2909.9 | -258.72 | 4405.4 | -191.54 | 4257.5 | -199.4 | 3012.6 | -148.52 | 103450 | -1030600
1985.821 | 3853.4 | -296.59 | 2577.6 | -186.89 | 2776.2 | -247.15 | 2952.6 | -253.37 | 4439.4 | -175.63 | 4292.8 | -185.22 | 3038.3 | -139.4 | 159370 | -1288700
1577.393 | 3904 | -278.82 | 2608.9 | -174.92 | 2818.2 | -239.21 | 2994.7 | -243.84 | 4471.8 | -153.04 | 4326.1 | -164.41 | 3064.7 | -127.51 | 250620 | -1616900
1252.968 | 3947.2 | -258.42 | 2638.6 | -162.61 | 2856.6 | -226.47 | 3035.3 | -230.25 | 4494.7 | -129.32 | 4354.6 | -143.62 | 3086.2 | -110.14 | 378500 | -1995900
995.2679 | 3984.9 | -231.14 | 2662.8 | -143.4 | 2888.8 | -210.71 | 3065.3 | -215.25 | 4510.9 | -97.95 | 4373.8 | -116.11 | 3100.7 | -90.155 | 551770 | -2455500
790.5694 | 4010.6 | -203.71 | 2679 | -126.21 | 2914.9 | -192.27 | 3093.4 | -194.52 | 4513.4 | -65.626 | 4375.7 | -82.597 | 3111.5 | -73.118 | 827110 | -3008700
627.9716 | 4025.6 | -180.49 | 2687.1 | -109.33 | 2931.6 | -177.6 | 3113.2 | -184.49 | 4513.3 | -49.852 | 4370.6 | -59.651 | 3111.5 | -57.36 | 1247800 | -3595600
498.8156 | 4026.8 | -163.65 | 2688.5 | -100.88 | 2941.7 | -170.53 | 3115.5 | -171.07 | 4494.9 | -40.912 | 4359.5 | -51.2 | 3093.2 | -39.621 | 1820900 | -4235100
396.2233 | 4030.2 | -175.79 | 2687.7 | -103.27 | 2943.3 | -174.28 | 3127.2 | -184.55 | 4467.5 | -44.683 | 4328.4 | -52.016 | 3084.4 | -47.122 | 2682200 | -4810900
314.7314 | 4022.8 | -180.15 | 2674.3 | -108.25 | 2957.1 | -194.24 | 3129.1 | -198.16 | 4429.9 | -60.186 | 4308.8 | -76.715 | 3065.1 | -61.042 | 3524300 | -5673200
250 | 3994.2 | -237.88 | 2713.5 | -134.43 | 3002.6 | -236.63 | 3119.8 | -194.59 | 4485.7 | -60.359 | 4231.9 | -99.311 | 3066 | -128.51 | 3750600 | -5982000
198.5821 | 4045.5 | -256.39 | 2690.9 | -167.43 | 2986.8 | -265.67 | 3162 | -275.22 | 4419.8 | -165.4 | 4303.3 | -172 | 3069.6 | -128.64 | 6194300 | -6019800
157.7393 | 4068.2 | -307.85 | 2708.4 | -201.97 | 3025.8 | -306.85 | 3200.8 | -316.1 | 4433.6 | -224.94 | 4313.5 | -229.12 | 3071 | -171.28 | 7478300 | -5893000
125.2968 | 4126.3 | -350.83 | 2733.8 | -225.52 | 3059.4 | -335.49 | 3238.6 | -371.58 | 4484.5 | -307.7 | 4365.4 | -280.7 | 3081.2 | -210.66 | 8777900 | -5095400
99.52679 | 4176.3 | -411.29 | 2772.4 | -271.06 | 3107.7 | -390.84 | 3299.2 | -417.83 | 4521.5 | -346.76 | 4392.4 | -347.72 | 3134 | -259.88 | 10796000 | -5166300
79.05694 | 4218.7 | -439.12 | 2833.8 | -312.18 | 3189.5 | -444.54 | 3344.3 | -447.62 | 4596.5 | -407.25 | 4427.2 | -409.14 | 3182.5 | -288.61 | 10023000 | -4827000
62.79716 | 4262.2 | -598.21 | 2951.7 | -376.3 | 3335.3 | -526.15 | 3541.8 | -505.8 | 4517.4 | -380.98 | 4616.8 | -556.07 | 3256.2 | -425.92 | 8517800 | -7322300
39.62233 | 4426.2 | -566.31 | 2994.1 | -429.98 | 3414.3 | -593.46 | 3576.7 | -651.64 | 4808.2 | -653.72 | 4619.3 | -553.3 | 3341.4 | -471.35 | 11523000 | -275730
31.47314 | 4558.9 | -672.88 | 3027.3 | -403.09 | 3458 | -577.42 | 3653.7 | -639.8 | 4855.3 | -684.64 | 4744.6 | -669.88 | 3410.8 | -435.62 | 12466000 | -4062200
25 | 4650.5 | -675.27 | 3098.4 | -461.39 | 3558.1 | -649.4 | 3767.5 | -701.41 | 4977.2 | -706.8 | 4838.5 | -682.33 | 3463.7 | -507.68 | 12670000 | -1565900
19.85821 | 4758 | -713 | 3164.2 | -506.93 | 3644.3 | -693.01 | 3873.1 | -735.53 | 5084.8 | -747.29 | 4932 | -762.84 | 3544.1 | -535.67 | 12502000 | -2359700
15.77393 | 4840.6 | -725.95 | 3244.1 | -541.58 | 3735.1 | -740.8 | 3957.8 | -817.99 | 5181.4 | -779.72 | 5069.4 | -774.76 | 3602.3 | -605.04 | 13218000 | 1339100
12.52968 | 4957.6 | -817.45 | 3307.2 | -561.5 | 3854.3 | -791.79 | 4087.3 | -868.27 | 5306.8 | -897.59 | 5158.1 | -861.09 | 3702.8 | -649.11 | 12877000 | -951190
10 | 5063.9 | -864.33 | 3383.6 | -598.95 | 3958 | -848.56 | 4209.7 | -924.13 | 5428.4 | -970.48 | 5275.5 | -933.75 | 3792.3 | -695.53 | 13163000 | -802820

## Plug4
freq | 0 |  | 1 |  | 4 |  | 8 |  | 12 |  | 16 |  | 20 |  | 24
2500000 | 110.64 | -729.66 | 149.52 | -711.01 | 108.86 | -739.67 | 97.082 | -740.92 | 42.15 | -744.1 | 830.05 | -414.64 | 43.058 | -739.11 | 28.915 | -751.09
1985821 | 198.13 | -1023.2 | 269.56 | -978.76 | 883.2 | -721.01 | 869.12 | -742.55 | 782.22 | -830.05 | 873.88 | -728.78 | 779.06 | -822.75 | 770.82 | -855.28
1577393 | 966.81 | -1016.4 | 1017 | -880.59 | 956.94 | -1047.7 | 932.44 | -1079.6 | 769.13 | -1204.9 | 943.64 | -1058.3 | 768.45 | -1194.4 | 745.63 | -1240.8
1252968 | 1106.6 | -1347.2 | 1181.9 | -1141.6 | 1087.7 | -1396.4 | 1048.3 | -1445.4 | 768.12 | -1630.1 | 1067.5 | -1413.4 | 769.91 | -1615.8 | 725.78 | -1680.2
995267.9 | 1321.5 | -1693.1 | 1413 | -1385.8 | 1294.9 | -1766.9 | 1236.1 | -1844 | 784.15 | -2128.3 | 1263.9 | -1793.5 | 789.56 | -2109.2 | 714.05 | -2195.8
790569.4 | 1638.6 | -2046.9 | 1720.4 | -1598 | 1610 | -2159.8 | 1528.6 | -2283.8 | 823.47 | -2739.8 | 1563.8 | -2202.1 | 833.12 | -2714.5 | 710.21 | -2831.6
627971.6 | 2066.6 | -2376.5 | 2088.2 | -1754.8 | 2049.5 | -2539.4 | 1949.9 | -2735.7 | 889.91 | -3485.8 | 1984.5 | -2611.6 | 906.15 | -3451.9 | 711.98 | -3612.3
498815.6 | 2613.7 | -2639.7 | 2499.5 | -1830.2 | 2625.3 | -2861.4 | 2525.9 | -3161.4 | 994.69 | -4404.3 | 2541.8 | -2980 | 1021.1 | -4359.1 | 715.36 | -4580.1
396223.3 | 3256.7 | -2779.2 | 2920.9 | -1813.2 | 3326.3 | -3059.7 | 3267 | -3491.8 | 1161.2 | -5538.2 | 3230.3 | -3248.2 | 1200.4 | -5477.1 | 726.51 | -5788.7
314731.3 | 3940.4 | -2757 | 3316.3 | -1711.9 | 4098.8 | -3076.6 | 4140.6 | -3652.7 | 1413.7 | -6936.4 | 4007.1 | -3361.7 | 1470.2 | -6855.7 | 740.88 | -7301.4
250000 | 4585.1 | -2564.2 | 3656.3 | -1545.9 | 4850 | -2890.1 | 5060.9 | -3580.7 | 1794 | -8652.2 | 4798.8 | -3294 | 1868 | -8540.4 | 755.23 | -9197.1
198582.1 | 5114.4 | -2232.8 | 3925.5 | -1340.4 | 5482.8 | -2521.1 | 5911.4 | -3260.3 | 2337.7 | -10724 | 5528.7 | -3050.2 | 2449.9 | -10589 | 763.71 | -11577
157739.3 | 5491.1 | -1827.7 | 4123.3 | -1119.3 | 5935.9 | -2043.7 | 6584.1 | -2747.3 | 3140.3 | -13206 | 6133.6 | -2671.7 | 3302.9 | -13044 | 785.49 | -14565
125296.8 | 5711.7 | -1426.6 | 4255.5 | -907.76 | 6197.1 | -1555.5 | 7023.3 | -2154.2 | 4267 | -16140 | 6583.2 | -2228.3 | 4516 | -15951 | 796.77 | -18341
99526.79 | 5814.1 | -1076.4 | 4337.6 | -718.79 | 6304 | -1123.3 | 7245.7 | -1584.8 | 5800.8 | -19536 | 6883.3 | -1772.9 | 6234.4 | -19344 | 832.12 | -23093
79056.94 | 5837.8 | -807.36 | 4375.4 | -563.81 | 6307.3 | -787.85 | 7299.4 | -1114.1 | 7826.2 | -23386 | 7049.9 | -1357.8 | 8579.2 | -23183 | 893.88 | -29083
62797.16 | 5811.8 | -627.21 | 4385.4 | -454.52 | 6256.8 | -562.8 | 7256.4 | -780.56 | 10358 | -27661 | 7115.1 | -1022.9 | 11686 | -27383 | 1013.7 | -36601
49881.56 | 5790 | -507.21 | 4389.6 | -373.4 | 6200 | -413.1 | 7183.8 | -552.47 | 13306 | -32388 | 7119.4 | -759.16 | 15581 | -31879 | 1165.6 | -46026
39622.33 | 5778.7 | -435.59 | 4394.7 | -321.73 | 6153.5 | -323.87 | 7118.1 | -414.21 | 16697 | -37816 | 7096.3 | -573.8 | 20416 | -36636 | 1368 | -57884
31473.13 | 5778.1 | -394.76 | 4402.3 | -290.09 | 6122.8 | -274.72 | 7067.6 | -333.48 | 20545 | -44168 | 7066.4 | -450.02 | 26224 | -41507 | 1653.4 | -72768
25000 | 5792.4 | -370.07 | 4419 | -269.7 | 6111.3 | -245.31 | 7040.5 | -284.47 | 25172 | -51721 | 7047.2 | -368.31 | 33229 | -46423 | 2058.3 | -91454
19858.21 | 5817.9 | -356.43 | 4440 | -257.08 | 6111.2 | -228.73 | 7030.8 | -256.36 | 31080 | -60735 | 7039.1 | -316.05 | 41610 | -51083 | 2601.4 | -115030
15773.93 | 5850.2 | -348.17 | 4465.4 | -249.56 | 6121.1 | -222.02 | 7032.7 | -239.62 | 38877 | -71274 | 7040.5 | -282.49 | 51421 | -54962 | 3540.7 | -144680
12529.68 | 5889 | -344.53 | 4495.6 | -244.81 | 6139.8 | -217.22 | 7046.1 | -231.16 | 49262 | -83004 | 7052.5 | -261.14 | 62326 | -57468 | 4848 | -181850
9952.679 | 5932 | -342.57 | 4527.6 | -241.35 | 6163.2 | -216.1 | 7065.8 | -224.93 | 63246 | -95267 | 7071.8 | -246.52 | 73941 | -58403 | 6978.4 | -228430
7905.694 | 5979.1 | -339.66 | 4562.1 | -238.08 | 6190.7 | -214.24 | 7092.6 | -220.64 | 81108 | -106660 | 7096.6 | -236.16 | 85442 | -57321 | 10322 | -287460
6279.716 | 6026 | -337.99 | 4598.3 | -235.3 | 6220.4 | -213.26 | 7122.9 | -217.9 | 102760 | -115860 | 7125.8 | -228.51 | 96077 | -54491 | 13482 | -360010
4988.156 | 6078.8 | -332.7 | 4638 | -230.99 | 6257.3 | -216.4 | 7155.9 | -212.29 | 127430 | -120670 | 7157.1 | -216.97 | 105560 | -50445 | 22923 | -454230
3962.233 | 6132.1 | -326.85 | 4677 | -224.88 | 6293.2 | -205.83 | 7193.4 | -205.03 | 152390 | -120770 | 7194.1 | -209.37 | 113450 | -45685 | 34798 | -570120
3147.313 | 6187.1 | -317.33 | 4715.2 | -214.07 | 6330.6 | -200.55 | 7231.1 | -195.04 | 176750 | -115990 | 7230.8 | -196.02 | 119990 | -40677 | 51625 | -715910
2500 | 6240.4 | -301.13 | 4752.9 | -200.43 | 6367.6 | -186.42 | 7267 | -176.01 | 198170 | -106730 | 7266.6 | -178.45 | 125330 | -35803 | 80702 | -898580
1985.821 | 6291.7 | -279.67 | 4789.9 | -182.94 | 6401.4 | -167.73 | 7303.1 | -155.99 | 216010 | -95324 | 7299.8 | -156.31 | 129570 | -31251 | 123240 | -1118500
1577.393 | 6339.1 | -251.6 | 4823.2 | -157.82 | 6435.1 | -141.12 | 7332.7 | -124.91 | 228440 | -81556 | 7332.4 | -124.98 | 133090 | -26386 | 184990 | -1405600
1252.968 | 6379.9 | -216.09 | 4851.2 | -130.8 | 6459.1 | -110.39 | 7360.5 | -90.84 | 239280 | -69774 | 7357.7 | -86.844 | 136060 | -23118 | 298110 | -1746300
995.2679 | 6405.6 | -172.92 | 4867.4 | -94.778 | 6474.2 | -73.842 | 7366.7 | -43.564 | 245900 | -56891 | 7366.4 | -45.489 | 138540 | -19118 | 439580 | -2155000
790.5694 | 6418.1 | -133.96 | 4872 | -60.668 | 6473 | -36.509 | 7360.4 | 1.6433 | 251660 | -46862 | 7370.1 | 9.9666 | 140280 | -15512 | 688680 | -2623900
627.9716 | 6407 | -93.634 | 4874.1 | -43.862 | 6456.5 | -4.3251 | 7324.2 | 47.028 | 251770 | -35890 | 7346.4 | 24.242 | 141470 | -12503 | 997250 | -3162900
498.8156 | 6390.1 | -76.129 | 4845.3 | -18.334 | 6418.5 | 16.881 | 7280 | 64.986 | 255070 | -29810 | 7290.8 | 58.613 | 142300 | -10409 | 1414200 | -3831400
396.2233 | 6370.6 | -87.342 | 4812.6 | -13.403 | 6365.3 | 23.239 | 7218.5 | 61.314 | 252970 | -23876 | 7235.5 | 51.873 | 142550 | -8959.4 | 2183400 | -4417200
314.7314 | 6346.6 | -117.85 | 4802.4 | -43.447 | 6349.4 | -20.951 | 7173 | 26.065 | 251460 | -20718 | 7208.6 | 1.5643 | 143560 | -8775.2 | 2928800 | -4953500
250 | 6259.7 | -119.21 | 4728.9 | -53.045 | 6332 | -154.32 | 7060.3 | 17.869 | 235120 | -6761.7 | 7038.4 | -103.17 | 144090 | -4017.7 | 5092400 | -6248600
198.5821 | 6315 | -226.7 | 4771.8 | -128.79 | 6298.5 | -142.09 | 7123.7 | -112.78 | 246690 | -19934 | 7149.9 | -121.74 | 144100 | -10038 | 5395900 | -6043200
157.7393 | 6356 | -303.47 | 4792.7 | -189.94 | 6314.5 | -211.15 | 7151.4 | -200.03 | 247830 | -20194 | 7180.5 | -221.61 | 144110 | -11565 | 6467300 | -6610900
125.2968 | 6373.5 | -395.96 | 4782.9 | -231.53 | 6386.4 | -309.93 | 7213 | -289.22 | 253320 | -23961 | 7249.5 | -325.48 | 142970 | -13288 | 8350300 | -6528900
99.52679 | 6452.4 | -462.92 | 4851.8 | -291.3 | 6412.8 | -357.31 | 7201.9 | -366.14 | 244630 | -23723 | 7252.2 | -377.96 | 146890 | -13898 | 9343000 | -6233400
79.05694 | 6553.8 | -547.85 | 4921.8 | -332.51 | 6492.1 | -412.83 | 7295.5 | -483.99 | 241490 | -22409 | 7275.4 | -487.75 | 148870 | -13987 | 9764700 | -6284300
62.79716 | 6695.8 | -430.06 | 4856.1 | -292.79 | 6322.9 | -483.59 | 7581.3 | -441.16 | 267020 | -5516.6 | 7548 | -742.49 | 135720 | -20441 | 22619000 | -6434400
39.62233 | 6885.9 | -722.51 | 5137.4 | -439.74 | 6653.4 | -541.81 | 7501.4 | -766.24 | 243100 | -18548 | 7515.3 | -638.3 | 157400 | -19839 | 10249000 | -2959400
31.47314 | 6890.2 | -721.1 | 5136.7 | -547.61 | 6811 | -745.84 | 7588.8 | -741.2 | 239100 | -36356 | 7716.5 | -709.69 | 150400 | -16844 | 13373000 | -3676400
25 | 7034.1 | -822.64 | 5245.4 | -565.81 | 6905.6 | -738.6 | 7746.6 | -795.03 | 246170 | -34348 | 7804.7 | -856.53 | 152680 | -22172 | 12808000 | -1568400
19.85821 | 7146.9 | -908.61 | 5321.3 | -630.76 | 7022.4 | -779.75 | 7881.7 | -836.67 | 245120 | -39567 | 7944.9 | -903.21 | 152500 | -21191 | 13210000 | -600100
15.77393 | 7313.6 | -902.3 | 5394.7 | -695.83 | 7111.3 | -802.16 | 7997.3 | -830.22 | 240640 | -42755 | 8034.3 | -1004.1 | 156400 | -16855 | 13822000 | -217410
12.52968 | 7408.6 | -999.73 | 5508.8 | -704.73 | 7246.6 | -934.25 | 8119.6 | -998.53 | 247350 | -42039 | 8220 | -1103.9 | 156160 | -23868 | 12782000 | -865700
10 | 7549.6 | -1052.2 | 5605.5 | -753.35 | 7371 | -1007.6 | 8254.4 | -1080.4 | 249870 | -42317 | 8364.6 | -1202.6 | 157950 | -24528 | 12828000 | -876160

## Plug5
freq | 0 |  | 1 |  | 4 |  | 8 |  | 12 |  | 16 |  | 20 |  | 24
2500000 | 129.17 | -749.33 | 192.08 | -719.87 | 236.54 | -697.72 | 220.05 | -705.52 | 262.06 | -679.64 | 876.16 | -262.31 | 223.67 | -702.92 | 46.108 | -774.39
1985821 | 220.98 | -1040.6 | 340.21 | -966.32 | 969.64 | -482.73 | 963 | -511.2 | 977.41 | -436.23 | 965.33 | -474.58 | 964.68 | -506.8 | 796.3 | -874.6
1577393 | 993.23 | -1021.6 | 1080 | -796.56 | 1093.5 | -680.65 | 1087.2 | -720.79 | 1099.5 | -612.06 | 1089.2 | -666.04 | 1088.7 | -713.9 | 768.58 | -1261.5
1252968 | 1136 | -1348.4 | 1262.1 | -1004.8 | 1265.9 | -841.98 | 1262.6 | -898.11 | 1262.3 | -748.64 | 1258.7 | -821.67 | 1261.5 | -889.45 | 747.25 | -1702.8
995267.9 | 1355.7 | -1687.2 | 1501.6 | -1173.5 | 1476.9 | -955.64 | 1482.3 | -1030.1 | 1453.9 | -837.11 | 1463 | -929.69 | 1476.9 | -1019.9 | 734.39 | -2221.1
790569.4 | 1678.1 | -2030.1 | 1794.5 | -1285.9 | 1719.2 | -1014.5 | 1741.2 | -1107.6 | 1664.7 | -874.62 | 1694.4 | -985.13 | 1728.7 | -1098.2 | 731.1 | -2860.9
627971.6 | 2107.8 | -2342.3 | 2112.1 | -1325.9 | 1963.3 | -1014.1 | 2008.7 | -1122 | 1869.9 | -862.42 | 1927.3 | -986.91 | 1987.9 | -1117.1 | 731.27 | -3646.8
498815.6 | 2650.8 | -2581.7 | 2428.4 | -1286.1 | 2189.2 | -960 | 2263.3 | -1075.4 | 2055 | -808.99 | 2142.5 | -939.9 | 2234.6 | -1080.8 | 735.05 | -4621.1
396223.3 | 3277.3 | -2696.5 | 2710.9 | -1176.1 | 2381.9 | -865.59 | 2486 | -980.13 | 2210 | -726.87 | 2327.3 | -857.19 | 2453.1 | -1000.4 | 746.55 | -5839.8
314731.3 | 3931.5 | -2655.8 | 2938.4 | -1019.3 | 2533.9 | -749.15 | 2664.8 | -855.9 | 2331.8 | -631.24 | 2475.7 | -755.49 | 2634.1 | -894.45 | 761.45 | -7362.9
250000 | 4538.6 | -2459.4 | 3100.8 | -844.9 | 2643.1 | -629.23 | 2796.3 | -722.55 | 2419 | -535.25 | 2588.7 | -650.16 | 2775.2 | -780.11 | 776.53 | -9273.2
198582.1 | 5035.7 | -2141.5 | 3200.1 | -674.74 | 2713.3 | -516 | 2882.1 | -593.97 | 2477.9 | -447.09 | 2668.4 | -550.12 | 2878.8 | -667.67 | 785.4 | -11672
157739.3 | 5389.8 | -1759.1 | 3252.2 | -525.04 | 2754.8 | -417.63 | 2933.9 | -479.45 | 2515.2 | -370.76 | 2722.7 | -460.11 | 2954 | -562.3 | 812.51 | -14683
125296.8 | 5603.5 | -1381.4 | 3274 | -407.26 | 2778.3 | -340.86 | 2963.2 | -388.2 | 2540.1 | -312.15 | 2760 | -385.56 | 3007.9 | -471.55 | 827.43 | -18489
99526.79 | 5708.4 | -1049.7 | 3280.4 | -319.38 | 2792.9 | -283.39 | 2980.1 | -318.47 | 2557.6 | -267.92 | 2787.1 | -326.1 | 3046.9 | -394.67 | 859.77 | -23281
79056.94 | 5736.7 | -790.82 | 3276.7 | -260.33 | 2800.6 | -244.73 | 2987.3 | -270.37 | 2570.3 | -237.88 | 2804.3 | -282.86 | 3070.9 | -334.8 | 924.56 | -29295
62797.16 | 5719.8 | -615.46 | 3274.8 | -228.12 | 2809.6 | -225.31 | 2994.5 | -244.7 | 2581.9 | -223.96 | 2817.1 | -257.9 | 3087.2 | -295.18 | 1055 | -36899
49881.56 | 5700.7 | -496.24 | 3277.7 | -206.88 | 2822.1 | -212.96 | 3005.5 | -227.33 | 2598.6 | -214.54 | 2834 | -240.05 | 3104 | -264.81 | 1236 | -46378
39622.33 | 5689 | -424.83 | 3286.8 | -196.94 | 2839.4 | -208.13 | 3022 | -220.17 | 2619.2 | -211.45 | 2853.5 | -231.04 | 3122.2 | -246.07 | 1466 | -58301
31473.13 | 5688.5 | -383.88 | 3300.7 | -194.21 | 2859.4 | -208.55 | 3041.7 | -218.26 | 2641.7 | -212.58 | 2875.4 | -228.3 | 3141.7 | -235.74 | 1718 | -73292
25000 | 5701.4 | -359.39 | 3320.3 | -193.34 | 2884.3 | -210.12 | 3066.2 | -218.05 | 2668.1 | -214.22 | 2901.3 | -227.29 | 3165.2 | -228.81 | 2182.5 | -92088
19858.21 | 5725.1 | -345.5 | 3342.9 | -194.1 | 2911.4 | -213.01 | 3093.5 | -220.11 | 2696.7 | -217.36 | 2929.4 | -228.63 | 3190.3 | -225.01 | 2813.9 | -115860
15773.93 | 5755.7 | -338.3 | 3367.9 | -195.89 | 2940.6 | -216.36 | 3123.2 | -222.66 | 2726.7 | -221.42 | 2959.3 | -230.84 | 3218 | -223.73 | 3653.7 | -145690
12529.68 | 5793.4 | -334.71 | 3395.6 | -197.86 | 2972.3 | -220.31 | 3154.7 | -225.63 | 2758.5 | -225.49 | 2992 | -234.29 | 3247.4 | -223.36 | 5178.3 | -183190
9952.679 | 5835.8 | -332.61 | 3424.7 | -199.74 | 3005.5 | -223.69 | 3188.2 | -228.26 | 2792.4 | -229.92 | 3025.3 | -237.43 | 3278.4 | -223.64 | 7413.3 | -230330
7905.694 | 5881.1 | -329.46 | 3455.6 | -200.48 | 3039.8 | -226.35 | 3222.4 | -230.96 | 2826.3 | -233.27 | 3060.6 | -240.79 | 3310.6 | -223.71 | 10625 | -289190
6279.716 | 5929.7 | -326.58 | 3486.6 | -201.57 | 3074.4 | -228.99 | 3258 | -233.79 | 2861.8 | -236.71 | 3096.6 | -244.81 | 3344 | -225.06 | 14827 | -363220
4988.156 | 5979.9 | -321.59 | 3520.2 | -198.87 | 3115 | -232.18 | 3295.3 | -233.77 | 2898.6 | -238.44 | 3133.7 | -245.33 | 3378.6 | -223.09 | 23548 | -458090
3962.233 | 6033.2 | -313.58 | 3553.4 | -197.2 | 3148.4 | -230.45 | 3332.8 | -232.92 | 2935.4 | -240.62 | 3171.1 | -246.41 | 3413.4 | -222.36 | 33188 | -571900
3147.313 | 6086 | -302.68 | 3587.1 | -192.06 | 3185.8 | -228.84 | 3370.9 | -230.66 | 2974.3 | -241.88 | 3211.8 | -247.39 | 3449.1 | -219.43 | 54561 | -720390
2500 | 6135 | -282.28 | 3619.9 | -184.19 | 3223.3 | -225.13 | 3408.3 | -225.87 | 3012.7 | -241.09 | 3251 | -246.76 | 3484.2 | -214.71 | 82385 | -900800
1985.821 | 6184.3 | -258.78 | 3652 | -172.8 | 3260.3 | -219 | 3445.8 | -219.3 | 3051.4 | -237.53 | 3290.1 | -243.88 | 3519.6 | -206.32 | 126150 | -1126400
1577.393 | 6229 | -229.37 | 3681.5 | -156.7 | 3296.7 | -208.75 | 3481.2 | -207.89 | 3089.4 | -231.99 | 3328.3 | -236.46 | 3553.3 | -196.75 | 200400 | -1406500
1252.968 | 6263.4 | -192.34 | 3706.9 | -137.77 | 3328.3 | -196.01 | 3514 | -191.34 | 3125.4 | -223.68 | 3362.9 | -226.9 | 3581.1 | -182.37 | 299280 | -1759500
995.2679 | 6287.4 | -151.84 | 3725.5 | -116.77 | 3356.4 | -181.67 | 3539.8 | -175.51 | 3156.6 | -215.11 | 3395.6 | -217.12 | 3605 | -167.44 | 432370 | -2175700
790.5694 | 6293.2 | -107.98 | 3735.2 | -95.265 | 3374.3 | -164.35 | 3558.1 | -160.9 | 3181.6 | -200.85 | 3422.1 | -195.73 | 3620.8 | -151.65 | 696180 | -2649200
627.9716 | 6285.7 | -74.644 | 3735.8 | -81.662 | 3389 | -154.9 | 3569.9 | -152.97 | 3197.1 | -196.66 | 3435.7 | -200.15 | 3627.1 | -137.15 | 1043700 | -3180600
498.8156 | 6254.1 | -57.045 | 3730.4 | -71.272 | 3389.6 | -150.71 | 3572.6 | -147 | 3213.9 | -203.9 | 3445.4 | -199.06 | 3634.7 | -145.36 | 1430300 | -3960800
396.2233 | 6215.8 | -57.499 | 3704 | -66.854 | 3390.5 | -160.2 | 3569.1 | -148.33 | 3214.7 | -209.73 | 3453.5 | -214.65 | 3632.3 | -156.09 | 2382000 | -4570400
314.7314 | 6193.8 | -101.82 | 3702.5 | -97.845 | 3392.9 | -184.76 | 3563 | -182.3 | 3233.3 | -240.35 | 3458.1 | -240.76 | 3623.2 | -168.04 | 3072200 | -5022000
250 | 6164.9 | -97.836 | 3712.5 | -160.21 | 3401.5 | -188.17 | 3593.5 | -265.07 | 3199.1 | -277.26 | 3496.8 | -343.91 | 3589.8 | -204.85 | 3314600 | -6689600
198.5821 | 6158.8 | -223.73 | 3693.5 | -169.38 | 3428.6 | -273.49 | 3597.7 | -266.82 | 3273.4 | -329.03 | 3508.2 | -341.16 | 3641.8 | -273.17 | 5306400 | -5878600
157.7393 | 6192.3 | -307.46 | 3713.7 | -217.85 | 3451.3 | -318.66 | 3624.9 | -322.58 | 3320.4 | -383.5 | 3547.9 | -401.12 | 3680.7 | -325.28 | 6732300 | -6396000
125.2968 | 6189.7 | -371.21 | 3743.8 | -259.79 | 3514.1 | -368.54 | 3657.6 | -385.48 | 3390.2 | -446.05 | 3609.5 | -450.67 | 3739.3 | -400.5 | 8220000 | -5846100
99.52679 | 6284.3 | -462.47 | 3791.3 | -320.83 | 3553.2 | -425.41 | 3732.9 | -445.07 | 3435 | -496.19 | 3673.1 | -519.94 | 3792.2 | -445.59 | 9319700 | -5325300
79.05694 | 6387.4 | -527.16 | 3865.8 | -369.53 | 3637.8 | -492.85 | 3785.8 | -480.38 | 3524.1 | -561.51 | 3730.7 | -579.72 | 3867.8 | -493.93 | 9780400 | -4136100
62.79716 | 6581.8 | -513.3 | 3905.9 | -322.98 | 3776.5 | -601.22 | 3882.5 | -457.18 | 3646.5 | -690.28 | 3905.5 | -724.36 | 3813.8 | -574.76 | 11915000 | 543770
39.62233 | 6714.7 | -718.51 | 4052.1 | -540.53 | 3897.4 | -655.59 | 4089.8 | -662.5 | 3748.1 | -716.44 | 4009.5 | -733.15 | 4058 | -676.12 | 10035000 | -4637200
31.47314 | 6726.3 | -823.19 | 4097.4 | -570.99 | 3939.6 | -668.81 | 4142.8 | -750.45 | 3894 | -759.71 | 4128.6 | -862.28 | 4223.1 | -757.32 | 11014000 | -3411900
25 | 6886.8 | -878.16 | 4191.4 | -585.46 | 4057.4 | -735.33 | 4249.3 | -771.18 | 3998 | -851.82 | 4263.3 | -899.05 | 4311.1 | -802.07 | 12546000 | -2262000
19.85821 | 7003.1 | -967.73 | 4271 | -632.62 | 4154.4 | -803.25 | 4354.8 | -850.31 | 4120.4 | -904.3 | 4380.3 | -980.67 | 4413.1 | -868.24 | 12246000 | -1719400
15.77393 | 7121.2 | -1069.8 | 4370.2 | -712.99 | 4258.5 | -894.12 | 4467.4 | -948.28 | 4260.6 | -937.56 | 4523.4 | -1095.8 | 4546 | -981.19 | 12243000 | -228660
12.52968 | 7292.6 | -1080.9 | 4466.3 | -719.31 | 4391.6 | -913.74 | 4599.9 | -966.54 | 4383.5 | -1062.5 | 4674.8 | -1131.1 | 4674.9 | -1014.2 | 12800000 | -1013500
10 | 7438.4 | -1152.3 | 4561.7 | -770.28 | 4515.6 | -974.62 | 4727.3 | -1035.2 | 4523 | -1148.7 | 4823.4 | -1215.9 | 4811.7 | -1093.4 | 12715000 | -810470

## Plug6
freq | 0 |  | 1 |  | 4 |  | 8 |  | 12 |  | 16 |  | 20 |  | 24
2500000 | 214 | -716.6 | 300 | -638.73 | 310.39 | -633.57 | 301.41 | -642.82 | 370.69 | -515.08 | 763.36 | 26.532 | 362.13 | -540.01 | 28.733 | -788.52
1985821 | 379.94 | -943.59 | 497.74 | -772.22 | 940.45 | -281.62 | 947.05 | -304.18 | 541.68 | -552.4 | 805.95 | -56.311 | 542.56 | -591.89 | 784.53 | -895.2
1577393 | 1093.7 | -720.47 | 696.79 | -845.61 | 1045.8 | -391.97 | 1056.6 | -420.4 | 681.15 | -546.56 | 857.36 | -115.56 | 694.72 | -594.81 | 756.48 | -1288
1252968 | 1271.9 | -888.86 | 1178.9 | -472.57 | 1166.6 | -457.35 | 1184.1 | -491.18 | 797.97 | -515.88 | 908.39 | -147.02 | 826 | -568.13 | 735.1 | -1736.6
995267.9 | 1490.8 | -1010.3 | 1304.9 | -497.93 | 1287.5 | -482.66 | 1313.5 | -520.45 | 893.25 | -472.45 | 952.84 | -159.95 | 934.33 | -524 | 722.35 | -2263.8
790569.4 | 1740.5 | -1075.5 | 1424.5 | -490.32 | 1403.2 | -477.39 | 1438.7 | -516.53 | 969.39 | -423.62 | 992.6 | -161.4 | 1106.4 | -224.96 | 718.71 | -2915.2
627971.6 | 1992.2 | -1082.2 | 1526.9 | -462.19 | 1502.1 | -452.42 | 1546.6 | -490.68 | 1003.7 | -357.5 | 1025.4 | -158.22 | 1150.6 | -215.33 | 720.29 | -3715.1
498815.6 | 2228.8 | -1035.4 | 1611.3 | -421.49 | 1583.4 | -416.03 | 1636.1 | -451.32 | 1046.6 | -315.97 | 1052.5 | -152.23 | 1186.9 | -202.54 | 723.99 | -4708.2
396223.3 | 2433 | -949.52 | 1678.2 | -375.93 | 1649 | -375.47 | 1708.2 | -406.65 | 1080.3 | -279.28 | 1075.4 | -145.89 | 1217.1 | -189.51 | 736.68 | -5948.1
314731.3 | 2599.4 | -842.36 | 1730.8 | -331.43 | 1702.1 | -336.25 | 1766.2 | -362.98 | 1129.5 | -147.81 | 1095.8 | -140.65 | 1243.3 | -178.06 | 752.17 | -7500.2
250000 | 2725.7 | -730.55 | 1770.4 | -292.53 | 1743.7 | -302.25 | 1811.2 | -324.82 | 1147.5 | -143.89 | 1113.6 | -138.07 | 1265.6 | -169.53 | 769.77 | -9444.3
198582.1 | 2816.4 | -622.95 | 1801 | -259.46 | 1776.5 | -273.41 | 1846.3 | -291.98 | 1163.8 | -142.47 | 1130 | -137.53 | 1285.5 | -163.67 | 775.76 | -11886
157739.3 | 2880.8 | -525.15 | 1825.9 | -231.73 | 1804.6 | -249.31 | 1876 | -264.33 | 1180.6 | -142.72 | 1146.6 | -138.34 | 1305.3 | -159.26 | 802.9 | -14956
125296.8 | 2926.3 | -443.69 | 1848.5 | -210.84 | 1830.6 | -231.45 | 1903 | -243.77 | 1197.8 | -145.93 | 1164.1 | -141.66 | 1325.2 | -157.8 | 818.22 | -18829
99526.79 | 2958.7 | -377.58 | 1867.4 | -194.9 | 1853.4 | -218.32 | 1926.3 | -228.46 | 1215.4 | -150.46 | 1181.8 | -146.18 | 1344.4 | -157.51 | 855.9 | -23706
79056.94 | 2978.7 | -329.29 | 1884.9 | -184.68 | 1874.6 | -210.51 | 1947.6 | -219.36 | 1234.4 | -157.72 | 1200.5 | -152.94 | 1364.3 | -159.48 | 922.77 | -29847
62797.16 | 2992.3 | -300.84 | 1901.5 | -182.83 | 1894.9 | -211.11 | 1967.9 | -218.89 | 1253.1 | -167.88 | 1218.9 | -162.24 | 1383.4 | -165.03 | 1061.4 | -37574
49881.56 | 3009.5 | -282.86 | 1920.4 | -182.36 | 1917.6 | -213.51 | 1991.1 | -221.07 | 1275.5 | -178.75 | 1240.5 | -172.17 | 1404.7 | -170.88 | 1211.8 | -47255
39622.33 | 3030.4 | -276.19 | 1941.2 | -185.61 | 1942.7 | -220.3 | 2016.3 | -227.69 | 1300.5 | -191.55 | 1264.6 | -183.83 | 1427.8 | -178.68 | 1440.2 | -59386
31473.13 | 3054.8 | -277.74 | 1963.8 | -192.15 | 1970 | -230.4 | 2044 | -237.93 | 1327.5 | -205.48 | 1290.5 | -196.84 | 1452 | -187.62 | 1733.4 | -74604
25000 | 3084.6 | -282.57 | 1989.4 | -199.08 | 2000.6 | -241.18 | 2075.7 | -249.16 | 1357.6 | -219.56 | 1319.4 | -209.29 | 1478.8 | -197.26 | 2142.7 | -93933
19858.21 | 3118.5 | -291.09 | 2017.1 | -207.11 | 2034.5 | -254.05 | 2110.6 | -262.05 | 1390.4 | -233.22 | 1350.5 | -222.76 | 1507.7 | -207.59 | 2740.8 | -118010
15773.93 | 3155.8 | -301.47 | 2046.7 | -215.81 | 2070.9 | -266.83 | 2148.2 | -275.77 | 1425.6 | -247.93 | 1384 | -236.17 | 1538.3 | -217.14 | 3778.4 | -148230
12529.68 | 3197.2 | -312.84 | 2078.7 | -224.79 | 2110.7 | -279.67 | 2189.2 | -289.64 | 1463.7 | -262.34 | 1419.9 | -249.95 | 1571.1 | -227.7 | 5029.3 | -186610
9952.679 | 3241.8 | -325.34 | 2112.9 | -232.44 | 2153.2 | -293.34 | 2233.3 | -302.66 | 1504.2 | -276.44 | 1458.5 | -263.04 | 1606.1 | -238.24 | 7226.2 | -234060
7905.694 | 3289.7 | -337.29 | 2148.9 | -241 | 2198.9 | -306.68 | 2280.2 | -315.95 | 1547.6 | -290.25 | 1499.4 | -275.59 | 1643.1 | -247.93 | 10752 | -294780
6279.716 | 3340.4 | -349.95 | 2187.3 | -248.43 | 2247.4 | -319.16 | 2330.1 | -329.37 | 1593.2 | -302.91 | 1542.6 | -288.13 | 1682 | -257.01 | 15813 | -370240
4988.156 | 3395.1 | -359.44 | 2227 | -255.5 | 2299 | -329.27 | 2383.2 | -339.84 | 1641.2 | -314.52 | 1587.8 | -299.28 | 1722.7 | -265.39 | 19581 | -464560
3962.233 | 3452.6 | -369.07 | 2269.3 | -260.43 | 2352.3 | -337.99 | 2438.7 | -348.96 | 1691.8 | -325.16 | 1635.4 | -308.52 | 1765.4 | -272.45 | 35244 | -583440
3147.313 | 3512.3 | -376.16 | 2313.4 | -262.14 | 2408.3 | -345.56 | 2495.8 | -356.19 | 1744 | -334.41 | 1685.2 | -317.91 | 1809.8 | -277.74 | 53869 | -732750
2500 | 3574.1 | -378.79 | 2358.1 | -262.28 | 2466.2 | -349.05 | 2554.8 | -358.96 | 1797.8 | -341.42 | 1735.8 | -324.07 | 1854.9 | -280.95 | 84383 | -918600
1985.821 | 3636.4 | -377.29 | 2402.3 | -258.81 | 2524.1 | -348.71 | 2614.4 | -358.83 | 1853.4 | -345.37 | 1787.3 | -328.26 | 1902.3 | -282.79 | 132660 | -1145100
1577.393 | 3699.5 | -372.33 | 2447.4 | -253.33 | 2582.3 | -344.81 | 2673.2 | -354.4 | 1908.6 | -346.57 | 1840.2 | -330.86 | 1946.8 | -279.57 | 201000 | -1435500
1252.968 | 3758.1 | -361.1 | 2486.8 | -239.51 | 2636.2 | -334.85 | 2727.5 | -347.52 | 1963.3 | -345.98 | 1893.2 | -329.15 | 1991.2 | -273.81 | 307230 | -1779200
995.2679 | 3813.3 | -346.1 | 2523.4 | -224.72 | 2670.1 | -323.44 | 2783.9 | -332.7 | 2016.8 | -342.26 | 1942.1 | -327.23 | 2032.7 | -267.2 | 454780 | -2196400
790.5694 | 3860.4 | -329.08 | 2553 | -208.08 | 2714.5 | -311.93 | 2827.5 | -318.25 | 2064.4 | -333.82 | 1991 | -324.32 | 2069.6 | -261.9 | 695220 | -2687500
627.9716 | 3891.7 | -304.41 | 2576 | -192.33 | 2749 | -296.66 | 2867.8 | -310.02 | 2109 | -331.91 | 2031.3 | -319.84 | 2099.9 | -253.53 | 1056600 | -3176400
498.8156 | 3922.7 | -309.14 | 2585.2 | -181.62 | 2780.3 | -295.26 | 2899.2 | -303.67 | 2147.1 | -330.39 | 2066.1 | -317.73 | 2127.8 | -253.97 | 1436000 | -3987100
396.2233 | 3936 | -305.22 | 2594.6 | -182.93 | 2805.3 | -295.56 | 2929.4 | -305.8 | 2182.6 | -339.21 | 2097.2 | -320.9 | 2151.3 | -259.48 | 2217900 | -4608900
314.7314 | 3961.9 | -327.65 | 2610.7 | -201.7 | 2830.6 | -308.92 | 2950.9 | -320.09 | 2218.2 | -354.18 | 2135.3 | -342.64 | 2167.8 | -269.15 | 3042600 | -5200300
250 | 3970.4 | -329.33 | 2630 | -247.89 | 2876.4 | -347.17 | 2951.7 | -372.42 | 2265.6 | -349.14 | 2157.9 | -337.75 | 2211.6 | -313.78 | 4694400 | -5027500
198.5821 | 4028 | -414.47 | 2649.7 | -252.95 | 2889.8 | -365.62 | 3014.3 | -388.14 | 2298 | -410.23 | 2213 | -402.14 | 2228.8 | -325.63 | 5233000 | -6505500
157.7393 | 4071.9 | -459.49 | 2673.6 | -280.8 | 2939.6 | -404.47 | 3072.9 | -435.5 | 2351.2 | -451.49 | 2263.5 | -437.33 | 2275.3 | -365.56 | 6761500 | -6488200
125.2968 | 4149.8 | -513.2 | 2712.4 | -313.08 | 2994.2 | -456.52 | 3142.5 | -481.47 | 2405.2 | -494.64 | 2323.8 | -470.9 | 2326.7 | -394.5 | 7737400 | -6476600
99.52679 | 4215.1 | -574.7 | 2762.5 | -358.69 | 3064.1 | -493.26 | 3191.2 | -516.62 | 2482.3 | -537.96 | 2387.6 | -518.24 | 2385.8 | -438.18 | 9378800 | -5273200
79.05694 | 4300.6 | -611.38 | 2823.6 | -404.33 | 3115.2 | -527.14 | 3264.4 | -580.02 | 2562.4 | -570.86 | 2470 | -570.14 | 2432.7 | -480.18 | 10073000 | -4149500
62.79716 | 4312.8 | -733.26 | 2878.3 | -496.82 | 3129.2 | -562.52 | 3308.5 | -545.54 | 2667.9 | -687.56 | 2545 | -659.48 | 2582.3 | -554.76 | 8442900 | -8747900
39.62233 | 4603.8 | -727.74 | 2989.7 | -500.42 | 3359 | -657.06 | 3523.9 | -679.7 | 2840.3 | -747.88 | 2708.8 | -709.95 | 2648.7 | -588.45 | 12620000 | -88600
31.47314 | 4712.1 | -861.93 | 3104.5 | -540.44 | 3506.3 | -706.08 | 3654 | -791.41 | 2946.4 | -749.6 | 2847.3 | -748.39 | 2761.4 | -617.5 | 11397000 | -3573700
25 | 4854.8 | -880.61 | 3170.1 | -561.42 | 3591.6 | -743.29 | 3767.5 | -808.29 | 3050.1 | -824.89 | 2940.7 | -796.6 | 2857.2 | -683.13 | 12777000 | -2031500
19.85821 | 4984.1 | -943.21 | 3254.4 | -581.69 | 3709.3 | -775.92 | 3886.7 | -868.43 | 3166.1 | -869.99 | 3053.8 | -839.95 | 2963 | -717.93 | 12633000 | -2497900
15.77393 | 5141.7 | -942.88 | 3325.6 | -654.19 | 3830.3 | -798.41 | 4021.2 | -861.81 | 3278.8 | -969.77 | 3161.3 | -937.48 | 3062.2 | -745.91 | 11751000 | -3309800
12.52968 | 5261.8 | -1025.9 | 3431.4 | -656.38 | 3935.5 | -877.59 | 4138.6 | -958.55 | 3425.3 | -989.37 | 3301.6 | -956.53 | 3172.9 | -818.53 | 12868000 | -913700
10 | 5402 | -1079.8 | 3522.6 | -698.07 | 4055.7 | -924.98 | 4273.7 | -1009.8 | 3558.1 | -1060.6 | 3434 | -1019.2 | 3283 | -868.28 | 12901000 | -432980

## Plug7
freq | 0 |  | 1 |  | 4 |  | 8 |  | 12 |  | 16 |  | 20 |  | 24
2500000 | 158.4 | -736.76 | 235.82 | -701.05 | 268.9 | -671.49 | 239.14 | -683.91 | 293.02 | -621.05 | 293.81 | -619.14 | 293.54 | -619.73 | 35.172 | -776.31
1985821 | 277.69 | -1015.6 | 394.76 | -934.2 | 966.84 | -426.55 | 950.28 | -458.56 | 476.79 | -760.62 | 914.4 | -297.33 | 481.63 | -754.92 | 782.88 | -887.29
1577393 | 1040.8 | -935.89 | 1109 | -731.07 | 1091.5 | -600.48 | 1078.6 | -642.5 | 1027.6 | -423.58 | 1022.8 | -416.32 | 1026.6 | -408.5 | 761.96 | -1286.1
1252968 | 1211.6 | -1216.4 | 1289.6 | -913.22 | 1252.8 | -736.26 | 1246.5 | -790.21 | 1155.2 | -504.64 | 1148.1 | -496.51 | 1152.1 | -483.41 | 744.39 | -1742.3
995267.9 | 1453.3 | -1484 | 1514.8 | -1052.2 | 1439.9 | -826.62 | 1444.5 | -892.81 | 1289.2 | -547.06 | 1278.2 | -538.66 | 1281.5 | -519.49 | 734.3 | -2278.1
790569.4 | 1778.9 | -1723.7 | 1779 | -1135.6 | 1645.9 | -870.72 | 1666.3 | -947.38 | 1423.8 | -556.31 | 1409.5 | -548.93 | 1409.4 | -523.95 | 731.02 | -2938.7
627971.6 | 2175 | -1905.3 | 2053 | -1157.4 | 1848 | -869.04 | 1887.6 | -951.87 | 1546.2 | -539.48 | 1529.4 | -534.99 | 1524 | -504.6 | 733.42 | -3749.2
498815.6 | 2627.2 | -2000.1 | 2318.4 | -1115 | 2033.5 | -828.63 | 2093.8 | -912.45 | 1652.4 | -503.71 | 1633.9 | -503.63 | 1622.1 | -468.42 | 738.45 | -4753.3
396223.3 | 3096.5 | -1989.6 | 2551.3 | -1021.2 | 2193.7 | -760.18 | 2273.8 | -839.88 | 1740.4 | -457.14 | 1722.3 | -461.39 | 1702.8 | -422.99 | 749.96 | -6010.5
314731.3 | 3540.1 | -1876.6 | 2740.2 | -895.84 | 2325 | -676.51 | 2422.4 | -747.76 | 1811.4 | -407.59 | 1795 | -415.66 | 1767.9 | -375.55 | 763.49 | -7581.3
250000 | 3918.2 | -1684.7 | 2879.1 | -760.12 | 2426.2 | -589.89 | 2537.8 | -650.48 | 1865.5 | -361.17 | 1853.2 | -372.26 | 1817.6 | -331.24 | 776.78 | -9549.5
198582.1 | 4208.1 | -1446.3 | 2972.5 | -628.69 | 2500.2 | -507.01 | 2619.6 | -555.85 | 1906.9 | -319.83 | 1898.7 | -332.41 | 1855.5 | -291.55 | 788.84 | -12022
157739.3 | 4410.6 | -1195.8 | 3031.7 | -510.84 | 2553.8 | -431.73 | 2678.4 | -469.48 | 1939.8 | -283.84 | 1936.1 | -296.48 | 1885.5 | -256.66 | 812.94 | -15123
125296.8 | 4538.4 | -965.01 | 3067.9 | -414.35 | 2593.3 | -369.61 | 2720.5 | -397.5 | 1968.7 | -256.27 | 1968.3 | -267.49 | 1911.2 | -228.87 | 824.3 | -19042
99526.79 | 4612.9 | -766.95 | 3089.5 | -337.89 | 2623.7 | -318.85 | 2751.7 | -339.28 | 1992.6 | -234.58 | 1995.3 | -243.4 | 1932.6 | -206.47 | 854.65 | -23984
79056.94 | 4646.7 | -611.87 | 3099.3 | -282.59 | 2645.1 | -281.52 | 2772.2 | -295.78 | 2013.9 | -219.84 | 2018.4 | -225.6 | 1950.5 | -190.08 | 930.89 | -30213
62797.16 | 4649.7 | -506.01 | 3105.2 | -250.99 | 2660.1 | -260.5 | 2785.7 | -271.11 | 2029.2 | -215.56 | 2033.9 | -218.6 | 1963.2 | -183.76 | 1054.4 | -38014
49881.56 | 4657.6 | -431.87 | 3115.6 | -228.03 | 2680.6 | -244.74 | 2805.2 | -252.22 | 2052.5 | -211.7 | 2056.9 | -211.91 | 1981.7 | -177.88 | 1237.1 | -47811
39622.33 | 4669.1 | -385.83 | 3130.1 | -215.68 | 2703.5 | -236.61 | 2827.5 | -242.14 | 2077.7 | -211.91 | 2081 | -209.73 | 2001.5 | -176.09 | 1453.4 | -60107
31473.13 | 4685.6 | -360.03 | 3147.6 | -210.33 | 2727.7 | -233.69 | 2851 | -238.11 | 2104.1 | -215.05 | 2106.2 | -210.96 | 2022.1 | -177.39 | 1724.7 | -75566
25000 | 4711.1 | -342.63 | 3169.9 | -207.16 | 2755.8 | -232.68 | 2878.5 | -235.83 | 2132.7 | -218.1 | 2133.1 | -212.61 | 2045 | -179.24 | 2148.9 | -94993
19858.21 | 4742.3 | -333.79 | 3194.7 | -206.48 | 2785.7 | -233.61 | 2908.1 | -236.14 | 2163.4 | -222.91 | 2161.9 | -216.08 | 2069.4 | -182.41 | 3072.1 | -119330
15773.93 | 4777.8 | -328.62 | 3221.6 | -207.03 | 2817.5 | -235.81 | 2939.6 | -237.54 | 2194.8 | -228.03 | 2191.4 | -220.06 | 2094.4 | -185.58 | 3745.8 | -150080
12529.68 | 4818 | -326.57 | 3250.4 | -207.69 | 2851.2 | -238.42 | 2972.9 | -239.64 | 2228.2 | -233.59 | 2223.2 | -225.06 | 2121.2 | -189.81 | 5125 | -188710
9952.679 | 4861 | -325.68 | 3281.1 | -208.83 | 2886.4 | -241.25 | 3007.9 | -242.12 | 2263 | -238.63 | 2255.9 | -229.46 | 2149.1 | -193.17 | 7023.1 | -237470
7905.694 | 4907.2 | -323.95 | 3313.3 | -209.51 | 2922.8 | -243.69 | 3043.7 | -244.57 | 2298.7 | -243.25 | 2290 | -234.81 | 2178.4 | -197.62 | 10844 | -298380
6279.716 | 4954.4 | -323.07 | 3345.7 | -209.66 | 2959.8 | -244.63 | 3080.8 | -247.16 | 2335.9 | -248.26 | 2325.6 | -240.54 | 2208.2 | -202.44 | 17391 | -372910
4988.156 | 5005.6 | -319.7 | 3380.4 | -207.19 | 3002.1 | -246.02 | 3120 | -246.63 | 2374.5 | -252.49 | 2362.9 | -244.61 | 2239.7 | -205.01 | 16223 | -473820
3962.233 | 5056.7 | -314.07 | 3415.1 | -204.67 | 3038.7 | -246.35 | 3158.9 | -246.01 | 2414.6 | -256.62 | 2400.8 | -248.85 | 2272.6 | -207.59 | 35912 | -592230
3147.313 | 5106.4 | -303.05 | 3450.3 | -198.4 | 3079.9 | -244.96 | 3199.9 | -245.29 | 2455.9 | -259.22 | 2440.6 | -251.58 | 2306.6 | -209.54 | 54888 | -742050
2500 | 5159.9 | -291.99 | 3484.6 | -189.05 | 3120.7 | -240.33 | 3241.1 | -240.4 | 2498 | -260.44 | 2481 | -253.03 | 2340.6 | -209.02 | 85045 | -930140
1985.821 | 5208.6 | -274.06 | 3518.2 | -176.73 | 3161.3 | -232.64 | 3281 | -232.13 | 2540 | -258.39 | 2520.4 | -251.23 | 2374.7 | -206.88 | 129410 | -1165400
1577.393 | 5255.2 | -250.31 | 3550.3 | -159.89 | 3199.5 | -221.55 | 3319.3 | -220.66 | 2581.5 | -254.12 | 2562.4 | -247.71 | 2409.7 | -202.74 | 199370 | -1454200
1252.968 | 5295.1 | -218.36 | 3575 | -138.81 | 3234.7 | -205.74 | 3357.2 | -205.09 | 2622.2 | -246.02 | 2602.1 | -241.48 | 2441.8 | -194.19 | 303250 | -1813400
995.2679 | 5324.4 | -183.33 | 3594.6 | -114.05 | 3265 | -188.68 | 3384.6 | -190.12 | 2657.3 | -235.75 | 2637.5 | -231.41 | 2469.4 | -182.09 | 463600 | -2232600
790.5694 | 5339.2 | -145.7 | 3607.3 | -90.494 | 3288.4 | -172.05 | 3404.4 | -166.88 | 2691.5 | -227.5 | 2666.3 | -220.82 | 2492 | -170.41 | 713880 | -2753100
627.9716 | 5333.4 | -111.02 | 3605 | -63.873 | 3302.8 | -155.03 | 3416.9 | -150.52 | 2713.5 | -216.11 | 2693.8 | -215.81 | 2511.1 | -165.09 | 1075800 | -3301500
498.8156 | 5338.2 | -106.25 | 3590.8 | -52.262 | 3310.9 | -149.91 | 3419.7 | -141.9 | 2732.6 | -214.56 | 2707.8 | -209.34 | 2516.7 | -156.22 | 1486100 | -4002400
396.2233 | 5321.5 | -103.51 | 3579.8 | -52.405 | 3301.9 | -147.28 | 3432.3 | -152.62 | 2748 | -221.1 | 2722.6 | -216.94 | 2524.1 | -161.57 | 2274400 | -4444500
314.7314 | 5283.4 | -111.69 | 3570.1 | -71.945 | 3311.3 | -165.44 | 3423.7 | -163.62 | 2763.4 | -238.71 | 2740.8 | -238.26 | 2531.9 | -179.69 | 3130300 | -5300100
250 | 5308.1 | -116.95 | 3582.2 | -121.81 | 3310.8 | -166.31 | 3442.5 | -167.37 | 2792.6 | -301.75 | 2789.6 | -284.28 | 2574.5 | -214.19 | 4934400 | -5062000
198.5821 | 5279.1 | -205.65 | 3559.3 | -133.06 | 3332.7 | -231.48 | 3444.6 | -237.44 | 2808.8 | -303.44 | 2785.6 | -301.43 | 2568.4 | -239.02 | 5172600 | -6464900
157.7393 | 5297.9 | -265.66 | 3582.8 | -179.82 | 3359.9 | -274.26 | 3482.5 | -286.86 | 2849.8 | -347.56 | 2825.9 | -342.65 | 2601.1 | -275.92 | 6729200 | -6080300
125.2968 | 5316.1 | -316.81 | 3614.7 | -212.11 | 3395.2 | -306.94 | 3533.4 | -334.02 | 2906.3 | -389.97 | 2859.7 | -376.92 | 2648.1 | -320.64 | 8132600 | -6882000
99.52679 | 5394.2 | -382.88 | 3636.9 | -255.61 | 3441.7 | -359.92 | 3556.9 | -370.98 | 2950.6 | -436.28 | 2925.6 | -430.54 | 2683 | -353.44 | 9142900 | -5886800
79.05694 | 5451.3 | -458.08 | 3674.6 | -307.54 | 3482.1 | -399.38 | 3626.4 | -435.56 | 3011.8 | -467.38 | 2976.6 | -475.54 | 2737.8 | -389.85 | 11109000 | -6084000
62.79716 | 5647.8 | -433.37 | 3809.7 | -295.91 | 3639.8 | -412.94 | 3590.3 | -472.49 | 3008.5 | -509.39 | 3123.1 | -556.72 | 2734.2 | -472.25 | 21796000 | -9587100
39.62233 | 5737.6 | -588.54 | 3815 | -436.45 | 3702.5 | -569.66 | 3833.1 | -606.84 | 3271.5 | -621.52 | 3219.2 | -645.77 | 2901.2 | -549.56 | 12267000 | -421870
31.47314 | 5748.4 | -636.43 | 3898.6 | -412.24 | 3781.9 | -544.06 | 3910.1 | -571.37 | 3319.2 | -660.38 | 3311.4 | -642.81 | 3000.1 | -600.72 | 12409000 | -624170
25 | 5873.6 | -688.2 | 3965.8 | -472.74 | 3863.2 | -624.27 | 3998.6 | -652.87 | 3430.6 | -721.6 | 3401.7 | -717.89 | 3087.7 | -612.53 | 12494000 | -2171200
19.85821 | 5965.3 | -744.01 | 4038.4 | -496.93 | 3952.8 | -650.98 | 4094 | -720.18 | 3528.8 | -789.85 | 3495.2 | -783.49 | 3181.2 | -655.3 | 13079000 | -527690
15.77393 | 6058.5 | -807.09 | 4122.4 | -515.05 | 4050.9 | -671.13 | 4208.3 | -713.2 | 3657 | -813.18 | 3620.8 | -837.43 | 3271.4 | -676.16 | 13556000 | -2463200
12.52968 | 6192.6 | -831.96 | 4183.5 | -587.33 | 4147.7 | -755.33 | 4301.6 | -809.98 | 3755.7 | -904.6 | 3730.1 | -888.08 | 3367.3 | -762 | 12885000 | -1176700
10 | 6306.3 | -891.95 | 4261.6 | -619.16 | 4246.2 | -812.45 | 4412.1 | -866.18 | 3877.9 | -965.72 | 3848.6 | -955.75 | 3470.8 | -812.11 | 12722000 | -602760

## Plug8
freq | 0 |  | 1 |  | 4 |  | 8 |  | 12 |  | 16 |  | 20 |  | 24
2500000 | 166.2 | -744.08 | 235.09 | -719.07 | 275.72 | -701.6 | 218.61 | -709.23 | 267.61 | -672.1 | 863.85 | -216.37 | 327.08 | -627.63 | 59.087 | -767.56
1985821 | 256.44 | -1041.4 | 368.38 | -982.97 | 1026.4 | -522.48 | 972.52 | -537.29 | 978.52 | -419.82 | 964.98 | -398.33 | 985.58 | -307.17 | 803.9 | -873.16
1577393 | 1034 | -1032.9 | 1128.5 | -854.32 | 1152.3 | -744.91 | 1103.7 | -759.93 | 1108 | -586.06 | 1094.8 | -552.44 | 1101 | -429.14 | 780.56 | -1265.3
1252968 | 1180.2 | -1369.2 | 1311.5 | -1096.2 | 1332.6 | -937.86 | 1289.1 | -952.93 | 1273.8 | -709.12 | 1256.3 | -662.13 | 1235.8 | -505.91 | 761.63 | -1713.4
995267.9 | 1404.9 | -1719.2 | 1561.6 | -1307.4 | 1563.3 | -1084.7 | 1524.7 | -1100 | 1462.5 | -781.86 | 1434.2 | -720.4 | 1375.3 | -537.7 | 750.46 | -2239.7
790569.4 | 1734.9 | -2075 | 1882.6 | -1467.3 | 1839.6 | -1174.4 | 1805.5 | -1188.7 | 1662.6 | -802.99 | 1618.4 | -729.94 | 1511.2 | -531.94 | 747.02 | -2888.2
627971.6 | 2178.4 | -2399.7 | 2250.6 | -1548.5 | 2128 | -1194.1 | 2098.9 | -1206.6 | 1850.3 | -777.14 | 1786.6 | -698.63 | 1628.5 | -499.72 | 747.5 | -3685.2
498815.6 | 2742.9 | -2647.8 | 2634.1 | -1532.1 | 2405.4 | -1142 | 2379 | -1153.6 | 2013.2 | -715.68 | 1928.8 | -636.99 | 1723.6 | -450.19 | 751.84 | -4672.4
396223.3 | 3396.6 | -2757.4 | 2989.2 | -1420.8 | 2644.9 | -1034.2 | 2621.6 | -1044.3 | 2144.1 | -632.72 | 2041.2 | -558.71 | 1795.7 | -392.63 | 762.03 | -5906.1
314731.3 | 4075.6 | -2700.9 | 3281.9 | -1239.7 | 2833.8 | -894.1 | 2812.4 | -902.28 | 2243.4 | -543 | 2125 | -477.02 | 1851 | -336.97 | 776.36 | -7449.7
250000 | 4698.1 | -2477 | 3492.2 | -1025.8 | 2968.7 | -746.03 | 2949.2 | -752.15 | 2313.7 | -457.85 | 2184.3 | -401.71 | 1890.8 | -287.51 | 790 | -9385.5
198582.1 | 5192.6 | -2128.6 | 3622.3 | -811.63 | 3055 | -606.07 | 3035.8 | -610.02 | 2359.9 | -381.44 | 2223.2 | -335.6 | 1918.9 | -245.11 | 796.17 | -11817
157739.3 | 5532.7 | -1723.5 | 3689.5 | -619.27 | 3106.1 | -481.69 | 3086.3 | -484.05 | 2390.8 | -316.22 | 2249.5 | -279.42 | 1940 | -208.48 | 821.65 | -14867
125296.8 | 5729.1 | -1334.1 | 3715.3 | -463.45 | 3133.6 | -380.88 | 3113.7 | -382.79 | 2412.5 | -265.1 | 2268.4 | -235.68 | 1957.5 | -179.58 | 833.55 | -18715
99526.79 | 5817.6 | -997.8 | 3718 | -343.97 | 3147.9 | -301.51 | 3127.2 | -303.02 | 2427.2 | -225.3 | 2282.4 | -201.57 | 1970.6 | -156.48 | 877.79 | -23573
79056.94 | 5834 | -736.89 | 3703.4 | -259.65 | 3149.6 | -244.29 | 3128.6 | -246.34 | 2437.1 | -197.26 | 2291.7 | -177.18 | 1980.8 | -139.62 | 935.8 | -29683
62797.16 | 5804 | -559.01 | 3688.7 | -210.24 | 3150.1 | -211.33 | 3128.6 | -213.82 | 2444.2 | -184.33 | 2297.8 | -166.3 | 1990 | -132.65 | 1067.2 | -37360
49881.56 | 5775.3 | -438.35 | 3677.9 | -176.79 | 3152.5 | -187.91 | 3131.5 | -191.08 | 2455.9 | -174.99 | 2308.7 | -157.96 | 2000.5 | -126.18 | 1209 | -46978
39622.33 | 5754.6 | -364.68 | 3674.3 | -159.22 | 3159.3 | -176.18 | 3138.4 | -179.34 | 2470.7 | -172.09 | 2322.2 | -155.33 | 2012.5 | -123.93 | 1431.8 | -59090
31473.13 | 5743.5 | -321.69 | 3676.9 | -151.6 | 3169.4 | -172.13 | 3149.4 | -175.89 | 2487 | -173.55 | 2337.2 | -156.97 | 2025.5 | -124.75 | 1711.1 | -74243
25000 | 5747.2 | -294.87 | 3686.1 | -147.65 | 3184.8 | -170.88 | 3165.1 | -174.4 | 2507.2 | -176.13 | 2355 | -159.16 | 2040.5 | -126.06 | 2164.3 | -93367
19858.21 | 5760.1 | -279.4 | 3699.2 | -146.63 | 3203.4 | -172.21 | 3184.2 | -176.06 | 2529.6 | -180.49 | 2375.2 | -163.25 | 2056.7 | -128.19 | 2757.3 | -117380
15773.93 | 5779.7 | -270.46 | 3715 | -147.4 | 3224 | -175.04 | 3205.4 | -178.51 | 2553.6 | -185.77 | 2397 | -168.67 | 2074.3 | -132.2 | 3644.9 | -147630
12529.68 | 5805.8 | -265.42 | 3731.5 | -149.01 | 3247.3 | -178.42 | 3229.6 | -182.64 | 2579.4 | -191.79 | 2420.5 | -174.41 | 2092.9 | -134.94 | 4901.9 | -185670
9952.679 | 5835.8 | -263.25 | 3725.3 | -150.58 | 3272.5 | -182.82 | 3254.9 | -186.95 | 2606.8 | -198.14 | 2445.3 | -180.35 | 2112.9 | -138.9 | 7424.6 | -233460
7905.694 | 5869.5 | -261.27 | 3744.9 | -152.41 | 3299.7 | -187.15 | 3282.5 | -191.42 | 2636.1 | -204.54 | 2471.6 | -185.64 | 2134.4 | -143.15 | 10696 | -293300
6279.716 | 5905.3 | -260.27 | 3766.5 | -154.12 | 3328 | -190.17 | 3310.6 | -194.66 | 2666.9 | -211.78 | 2500.1 | -193.14 | 2156.8 | -147.15 | 16300 | -368910
4988.156 | 5944.1 | -256.69 | 3790.3 | -152.63 | 3357.3 | -193.37 | 3342.5 | -199.29 | 2699.5 | -217.63 | 2530.2 | -198.32 | 2180.4 | -149.69 | 23217 | -464040
3962.233 | 5986.2 | -251.71 | 3815.2 | -151.14 | 3389.7 | -196.1 | 3374.4 | -201.88 | 2733.6 | -222.84 | 2562.4 | -203.61 | 2206 | -152.07 | 33613 | -581400
3147.313 | 6028.5 | -242.93 | 3841.2 | -146.89 | 3423.1 | -196.84 | 3408.2 | -203.06 | 2770.5 | -228.76 | 2595.8 | -207.96 | 2232.2 | -153.26 | 54345 | -727790
2500 | 6068.2 | -229.24 | 3866.6 | -139.76 | 3456.7 | -195.17 | 3442.3 | -201.01 | 2808 | -230.81 | 2629.9 | -209.41 | 2259.1 | -152.46 | 81919 | -911780
1985.821 | 6107.7 | -211.19 | 3890.9 | -128.82 | 3490.5 | -190.16 | 3476.4 | -196.91 | 2845.6 | -231.97 | 2664.7 | -210.01 | 2284.1 | -149.01 | 123470 | -1147600
1577.393 | 6146.1 | -186.41 | 3914.8 | -114.1 | 3522 | -180.53 | 3510.3 | -189.86 | 2883.6 | -229.83 | 2698.4 | -206.24 | 2313.7 | -143.36 | 202610 | -1424600
1252.968 | 6174.5 | -154.44 | 3933.5 | -93.703 | 3551.4 | -168.19 | 3539.9 | -178.06 | 2920.4 | -224.4 | 2731.4 | -200.93 | 2335.6 | -132.46 | 301710 | -1771600
995.2679 | 6193.7 | -120.33 | 3945.9 | -71.476 | 3575 | -153.48 | 3564.8 | -162.65 | 2953.8 | -217.24 | 2760.8 | -191.64 | 2354.6 | -123.74 | 459200 | -2191600
790.5694 | 6191 | -78.807 | 3945.7 | -44.559 | 3591.8 | -138.61 | 3582 | -145.74 | 2980.6 | -206.71 | 2785.6 | -182.38 | 2365.3 | -108.34 | 675700 | -2709000
627.9716 | 6188.9 | -59.981 | 3944.4 | -33.219 | 3598.5 | -125.64 | 3595.3 | -142.49 | 3000 | -200.95 | 2798.8 | -174.58 | 2375.5 | -99.506 | 865970 | -3217600
498.8156 | 6154.5 | -40.676 | 3928 | -23.743 | 3605.9 | -126.77 | 3595.1 | -136.2 | 3014.9 | -203.64 | 2809.4 | -171.89 | 2376.1 | -96.599 | 1590500 | -3842800
396.2233 | 6119.6 | -48.295 | 3910.2 | -30.388 | 3596.9 | -128.4 | 3594.2 | -140.41 | 3029 | -218.6 | 2817.1 | -179.7 | 2373.4 | -100.24 | 2133400 | -4609800
314.7314 | 6098.8 | -88.486 | 3877.5 | -39.193 | 3599.9 | -154.39 | 3594.5 | -173.94 | 3037.5 | -234.3 | 2833.2 | -206.14 | 2373.1 | -112.65 | 3083500 | -5097400
250 | 6059.9 | -76.662 | 3847.1 | -115.36 | 3588.5 | -152.38 | 3645.1 | -221.01 | 3014.2 | -278.15 | 2863.3 | -280.17 | 2404.5 | -139.47 | 4209500 | -7024700
198.5821 | 6070.4 | -206.58 | 3873 | -115.72 | 3616 | -227.92 | 3613.8 | -249.89 | 3089.7 | -314.94 | 2863.6 | -272.81 | 2388.1 | -171.91 | 5345700 | -6449400
157.7393 | 6083.8 | -282.79 | 3885.7 | -160.14 | 3652.3 | -283.31 | 3646.1 | -297.12 | 3133.9 | -362.68 | 2904.5 | -318.78 | 2415.3 | -211.83 | 6834100 | -6514100
125.2968 | 6177.4 | -355.45 | 3931.8 | -211.63 | 3670.8 | -313.76 | 3674.8 | -352.61 | 3196.4 | -419.69 | 2939.5 | -369.68 | 2444.4 | -256.22 | 8508700 | -7150300
99.52679 | 6202.1 | -423.23 | 3944.3 | -246.7 | 3739.7 | -373.38 | 3747.6 | -400.05 | 3244 | -458.89 | 2991.8 | -408.78 | 2478.4 | -290.42 | 9374300 | -5177300
79.05694 | 6264.9 | -511.09 | 3972 | -297.7 | 3794.9 | -434.69 | 3792.6 | -457.44 | 3291.5 | -512.54 | 3066.8 | -469.46 | 2534.7 | -332.32 | 10491000 | -4295900
62.79716 | 6287.5 | -379.1 | 4070.6 | -425.96 | 3950.5 | -424.56 | 3791.9 | -539.07 | 3467.7 | -528.56 | 3177.7 | -450.84 | 2546.4 | -297.47 | 8585400 | -1230700
39.62233 | 6581.8 | -717.28 | 4112.5 | -395.59 | 4050.5 | -570.02 | 4024.7 | -562.01 | 3593.4 | -665.2 | 3306.2 | -626.12 | 2689.2 | -404.7 | 14999000 | -3672200
31.47314 | 6602.1 | -723.21 | 4228.2 | -448.63 | 4089.3 | -567.61 | 4107 | -653.15 | 3649.5 | -696.93 | 3367.7 | -634.44 | 2743.2 | -458.97 | 13109000 | -3672600
25 | 6746.1 | -740.75 | 4276.5 | -470.47 | 4185.8 | -642.84 | 4222.4 | -697.91 | 3759.3 | -781.41 | 3460.8 | -717.3 | 2815.3 | -529.04 | 12615000 | -1648600
19.85821 | 6854.6 | -817.68 | 4348.2 | -513.32 | 4276.2 | -703.06 | 4316.4 | -742.52 | 3873 | -825.88 | 3553.4 | -782.99 | 2886.5 | -577.53 | 12403000 | -1454100
15.77393 | 6971.5 | -914.89 | 4411.3 | -588.62 | 4388 | -756.47 | 4409.2 | -833.15 | 3970.7 | -928.34 | 3668.2 | -873.91 | 2964.7 | -653.6 | 13163000 | -2449100
12.52968 | 7086.4 | -890.72 | 4492 | -570.2 | 4484.7 | -781.02 | 4543.2 | -866.83 | 4118.7 | -969.9 | 3782 | -905.02 | 3066 | -668.37 | 12745000 | -966340
10 | 7207.8 | -929.88 | 4575.4 | -606.48 | 4590.3 | -835.38 | 4660.2 | -917.07 | 4247.6 | -1030.7 | 3901 | -978.3 | 3153.7 | -717.3 | 12866000 | -967500