## ZData
Time (hours) | Z plug 1 (Ohms) | Z plug 2 (Ohms) | Z plug 3 (Ohms) | Z plug 4 (Ohms) | Z plug 5 (Ohms) | Z plug 6 (Ohms) | Z plug 7 (Ohms) | Z plug 8 (Ohms)
0 | 6179.5 | 5920.7 | 4221.5 | 3750 | 4983 | 3197.6 | 3395.1 | 3096.1
1 | 4633.9 | 4908.4 | 3267.9 | 3368 | 4393.6 | 3189.8 | 2749.8 | 2945.3
4 | 4469.9 | 6143.4 | 2565.4 | 3331.5 | 5377.9 | 3173.3 | 2571.7 | 2888
8 | 4944.8 | 4762.9 | 5029.2 | 3159.8 | 6145.9 | 3995.7 | 2152.3 | 2778.1
12 | 4470.9 | 4912.1 | 2176.7 | 3066.2 | 6116 | 4719.2 | 1932.4 | 2834.6
16 | 5482.2 | 5760.5 | 2184.2 | 3443 | 6520.5 | 6580.5 | 1974 | 3252.3
20 | 7569.1 | 7422.5 | 2935.4 | 4776.3 | 7241.6 | 8300.6 | 2456 | 4164.5
24 | 8473.1 | 8529.2 | 3281.1 | 5395.9 | 7242.4 | 9078.2 | 2832.8 | 4760.7

## Plug1
Frequency | 0 |  | 1 |  | 4 |  | 8 |  | 12 |  | 16 |  | 20 |  | 24
2500000 | 92.963 | -712.64 | 116.43 | -713.68 | 117.59 | -713.36 | 110.78 | -716.6 | 125.49 | -711.12 | 107.14 | -716.4 | 84.095 | -722.35 | 71.853 | -707.27
1985821 | 179.4 | -1032.5 | 230.13 | -1013.6 | 235.82 | -1016.6 | 222.23 | -1024.1 | 252.26 | -1007.8 | 215.93 | -1023.2 | 167.06 | -1041 | 146.04 | -1038.6
1577393 | 947.44 | -1051.8 | 1003.5 | -965.93 | 1012.9 | -970.44 | 1000.9 | -992.03 | 1025.1 | -937.53 | 987.67 | -994.97 | 933.9 | -1070.1 | 908.51 | -1094.4
1252968 | 1088.2 | -1398.9 | 1178.4 | -1256.5 | 1189.7 | -1267.1 | 1171.9 | -1301 | 1206.6 | -1215 | 1148.8 | -1306.8 | 1061 | -1425.4 | 1023.4 | -1465.2
995267.9 | 1305.9 | -1763.8 | 1434.6 | -1532.2 | 1450.5 | -1551.1 | 1429.7 | -1604.3 | 1468.2 | -1471.9 | 1390.6 | -1616.5 | 1264.4 | -1805.8 | 1210.2 | -1870.9
790569.4 | 1627.7 | -2142.3 | 1784.7 | -1775.3 | 1811.9 | -1805.5 | 1793.7 | -1885.9 | 1820 | -1689.7 | 1731.5 | -1914.5 | 1567.2 | -2214.2 | 1493.7 | -2319.8
627971.6 | 2067.7 | -2500.4 | 2216.4 | -1947.1 | 2270.6 | -1978.7 | 2268 | -2090.8 | 2251.8 | -1820.8 | 2177.3 | -2155.3 | 1997.3 | -2617.7 | 1908.4 | -2785.8
498815.6 | 2636.6 | -2793 | 2706.3 | -2008.7 | 2789.7 | -2026.9 | 2818.8 | -2168.2 | 2720.2 | -1834.3 | 2705.8 | -2297.1 | 2561.4 | -2976.3 | 2472.1 | -3233.2
396223.3 | 3311.8 | -2808.7 | 3198.6 | -1939.1 | 3310.8 | -1923.2 | 3384.5 | -2078.9 | 3171.6 | -1716.4 | 3275.5 | -2301.8 | 3256 | -3229.2 | 3200.2 | -3600.1
314731.3 | 3978.7 | -2728.9 | 3637.8 | -1754.1 | 3760.4 | -1680.5 | 3878.9 | -1831.8 | 3547.3 | -1492.5 | 3821.5 | -2160 | 4036.3 | -3322.7 | 4064.5 | -3815.5
250000 | 4604.1 | -2545.9 | 3979.9 | -1491.9 | 4081.7 | -1354.6 | 4232.3 | -1487.6 | 3810.2 | -1213.6 | 4276.6 | -1903 | 4819.7 | -3224.9 | 4988.9 | -3818.1
198582.1 | 5131.5 | -2242.3 | 4212.6 | -1202.4 | 4258.8 | -1011.2 | 4425.9 | -1126.9 | 3957.2 | -935.01 | 4602.9 | -1585.3 | 5523.2 | -2949.2 | 5867.9 | -3590.9
157739.3 | 5526.1 | -1866.5 | 4348.2 | -920.42 | 4320.4 | -705.87 | 4498.1 | -812.91 | 4019 | -693.65 | 4807.5 | -1262.4 | 6082 | -2548.5 | 6606.8 | -3176.9
125296.8 | 5786.4 | -1479.7 | 4409.2 | -676.43 | 4309.7 | -471.71 | 4498.8 | -575.44 | 4030.4 | -508.79 | 4918.6 | -979.95 | 6476.8 | -2115.2 | 7156.1 | -2671.9
99526.79 | 5931.5 | -1118.8 | 4420.6 | -478.65 | 4266.1 | -306.01 | 4470.8 | -407.34 | 4020 | -374.55 | 4971.6 | -750.36 | 6728.2 | -1694.4 | 7515.5 | -2152.4
79056.94 | 5981.9 | -817.79 | 4397.6 | -332.19 | 4209.6 | -200.2 | 4431.1 | -297.19 | 3997.2 | -282.64 | 4984.6 | -575.85 | 6865.9 | -1333.9 | 7717.3 | -1692.3
62797.16 | 5984.5 | -601.89 | 4357.5 | -236.29 | 4160.8 | -144.9 | 4397.3 | -236.92 | 3977.5 | -230.24 | 4980.5 | -458.23 | 6928.5 | -1055.4 | 7807.7 | -1329.9
49881.56 | 5947.6 | -443.95 | 4319 | -175.74 | 4123 | -113.93 | 4372 | -198.89 | 3963.4 | -195.1 | 4974.2 | -372.26 | 6957.8 | -840.58 | 7850.2 | -1048.8
39622.33 | 5908.8 | -347.46 | 4289.6 | -144.11 | 4099.7 | -102.73 | 4359 | -181.47 | 3956.6 | -176.66 | 4971.8 | -314.61 | 6974.6 | -684.66 | 7868.6 | -844.1
31473.13 | 5878 | -294.35 | 4269.3 | -131.63 | 4085 | -103.41 | 4352.7 | -176.87 | 3954.6 | -169.65 | 4970.8 | -277.65 | 6981.8 | -572.15 | 7876.8 | -696.92
25000 | 5863.2 | -266.7 | 4260 | -128.9 | 4081.6 | -108.6 | 4356.6 | -179.04 | 3959.5 | -168.9 | 4976.8 | -252.45 | 6993.3 | -490.4 | 7886.9 | -586.6
19858.21 | 5860.7 | -256.25 | 4258.6 | -133.92 | 4083.5 | -118.4 | 4365.3 | -188.11 | 3968.4 | -174.29 | 4985.8 | -239.24 | 7005.9 | -431.91 | 7898.7 | -507.66
15773.93 | 5870.6 | -258.58 | 4262.4 | -142.92 | 4090.6 | -131.17 | 4378.4 | -201.57 | 3980.4 | -184.29 | 4997.6 | -234.86 | 7021 | -393.05 | 7914.9 | -453.17
12529.68 | 5791.3 | -263.6 | 4272.5 | -155.75 | 4101.7 | -146.88 | 4396.5 | -220.41 | 3996.4 | -198.98 | 5013.8 | -237.3 | 7040 | -370.07 | 7933.7 | -420.08
9952.679 | 5602 | -274.28 | 4287.1 | -171.83 | 4117.3 | -165.73 | 4419.4 | -242.78 | 4015.6 | -217.7 | 5033.3 | -247.27 | 7062.8 | -360.4 | 7956.2 | -399.14
7905.694 | 5639.9 | -292.17 | 4305.3 | -189.48 | 4135.6 | -185.8 | 4446.6 | -269.63 | 4038.7 | -240.44 | 5056.2 | -262.44 | 7089.3 | -360.35 | 7982.8 | -391.74
6279.716 | 5694.2 | -311.99 | 4327.7 | -211.44 | 4157.6 | -209.79 | 4478.1 | -301.49 | 4066 | -268.49 | 5083 | -283.52 | 7120.8 | -372.01 | 8013.9 | -396.58
4988.156 | 5750.5 | -332.83 | 4354.5 | -233.75 | 4183.4 | -234.32 | 4515.9 | -334.76 | 4097.6 | -298.06 | 5116 | -308.45 | 7158.9 | -390.99 | 8052.9 | -408.08
3962.233 | 5808.7 | -355.72 | 4384.9 | -257.79 | 4213.1 | -263.3 | 4558.4 | -373.25 | 4134.5 | -332.59 | 5153.4 | -338.12 | 7202.6 | -415.31 | 8097.4 | -429.12
3147.313 | 5867.1 | -379.13 | 4420.1 | -284.15 | 4249.2 | -295.08 | 4610.9 | -417.45 | 4178.2 | -372.59 | 5195.5 | -370.91 | 7250.1 | -443.52 | 8147.8 | -455.02
2500 | 5932.2 | -406.83 | 4458.2 | -309.02 | 4287.3 | -330.31 | 4664.6 | -461.59 | 4227 | -414.48 | 5242.5 | -405.81 | 7306.7 | -481.52 | 8205.6 | -486.97
1985.821 | 5989.4 | -425.33 | 4500 | -339.98 | 4327.9 | -363.61 | 4726.6 | -506.7 | 4280.5 | -457.35 | 5297.4 | -448.56 | 7365.5 | -517.49 | 8265.8 | -519.7
1577.393 | 6057 | -445.97 | 4544.6 | -367.46 | 4373.5 | -399.44 | 4793.6 | -556.53 | 4338.7 | -506.53 | 5358.1 | -494.39 | 7432.1 | -561.74 | 8334.9 | -556.6
1252.968 | 6119.2 | -468.03 | 4592.1 | -397.84 | 4420.1 | -442.91 | 4875.6 | -606.67 | 4404.5 | -556.86 | 5414.7 | -534.43 | 7502.2 | -606.2 | 8404.2 | -593.92
995.2679 | 6179.5 | -491.99 | 4633.9 | -430.18 | 4469.9 | -488.51 | 4944.8 | -663.49 | 4470.9 | -613.85 | 5482.2 | -585.54 | 7569.1 | -649.41 | 8473.1 | -635.18
790.5694 | 6224.8 | -511.37 | 4675.5 | -469.19 | 4516.2 | -545.31 | 5018.7 | -733.35 | 4541.1 | -679.3 | 5544.4 | -639.08 | 7635.9 | -706.76 | 8529.5 | -677.52
627.9716 | 6282.3 | -578.54 | 4719.5 | -521.72 | 4563.7 | -610.9 | 5099.6 | -811.26 | 4608.3 | -745.57 | 5606.9 | -705.77 | 7703.2 | -785.04 | 8586.5 | -746.45
498.8156 | 6306.9 | -619.27 | 4756.1 | -593.32 | 4624.3 | -711.61 | 5172.6 | -898.78 | 4685.8 | -853.44 | 5676.4 | -797.45 | 7760.1 | -869.42 | 8644.6 | -833.2
396.2233 | 6347.3 | -718.64 | 4804 | -697.41 | 4664.2 | -817.61 | 5248.9 | -1010.1 | 4749 | -947.45 | 5732.4 | -896.83 | 7830.6 | -1017 | 8690.9 | -949.74
314.7314 | 6375.8 | -833.23 | 4826.1 | -800.26 | 4713.8 | -943.73 | 5335.3 | -1153.5 | 4844.3 | -1107.1 | 5821.6 | -1044.9 | 7900.1 | -1164 | 8792.7 | -1146.2
250 | 6465.5 | -891.54 | 4851.6 | -891.72 | 4776 | -1213.3 | 5523.4 | -1440.2 | 4880.3 | -1156.9 | 5798.3 | -1218 | 8014.9 | -1438.6 | 8821.4 | -1373.6
198.5821 | 6541.6 | -1214.7 | 5005.5 | -1152.7 | 4912.8 | -1347 | 5587.1 | -1564.2 | 5074.2 | -1479.4 | 6054.6 | -1426.1 | 8163.6 | -1643.7 | 9028.8 | -1589.1
157.7393 | 6648.6 | -1444.8 | 5145.7 | -1371.2 | 5049.7 | -1576.9 | 5771.4 | -1829.9 | 5226.9 | -1712.7 | 6194.5 | -1653.7 | 8363.6 | -1914.6 | 9189.7 | -1848.2
125.2968 | 6739.5 | -1652 | 5243.8 | -1603.7 | 5264.2 | -1851 | 5965.3 | -2125.2 | 5450.2 | -2027.4 | 6415.8 | -1911.5 | 8606 | -2253.3 | 9441.6 | -2197.3
99.52679 | 7007.2 | -1987.1 | 5467.5 | -1862.2 | 5439.1 | -2144.2 | 6203 | -2425.9 | 5663.9 | -2294.5 | 6625.9 | -2191.4 | 8836.8 | -2542.8 | 9704.9 | -2499.4
79.05694 | 7293.9 | -2359.2 | 5630.4 | -2138 | 5728.3 | -2488 | 6497 | -2823.6 | 5864.4 | -2590.2 | 6880 | -2568.8 | 9150.6 | -2934.7 | 10040 | -2887
62.79716 | 7790.3 | -2391.3 | 6015.9 | -2806.5 | 6263.2 | -3093.5 | 6999.2 | -2966.6 | 6483.5 | -2995 | 6985.9 | -2667.5 | 9281.3 | -3409.1 | 10541 | -3010.5
39.62233 | 8016.2 | -3523.4 | 6434.6 | -3171.4 | 6558.2 | -3822.4 | 7739.3 | -4075.7 | 6832.2 | -4071.2 | 8048.2 | -3676 | 10421 | -4114.2 | 11122 | -4270
31.47314 | 8649.1 | -3887.3 | 7032 | -3681.7 | 7079 | -4400.2 | 8150.5 | -4621.5 | 7353.2 | -4437.6 | 8204.4 | -4296.6 | 10881 | -4852.5 | 11564 | -4683.2
25 | 8988 | -4572.9 | 7357.5 | -4173.2 | 7639.1 | -4913.4 | 8547 | -5384.7 | 7862 | -5154.5 | 8827.6 | -4818.3 | 11378 | -5416.5 | 12199 | -5257.7
19.85821 | 9364.4 | -5154.9 | 7886 | -4668.4 | 8165.1 | -5574.2 | 9192.1 | -6087.2 | 8534 | -5845 | 9306 | -5557.4 | 12019 | -6168.1 | 12817 | -5873.9
15.77393 | 10070 | -5658.9 | 8559 | -5226.2 | 8757.9 | -6331.3 | 9718.9 | -7065.3 | 9239.9 | -6571.7 | 9871.8 | -6306.3 | 12645 | -7102.2 | 13318 | -6865.1
12.52968 | 10723 | -6668.8 | 9016.8 | -6103.7 | 9571.9 | -7250.6 | 10704 | -7980.3 | 9953.4 | -7642 | 10700 | -7078.8 | 13485 | -7893.2 | 14298 | -7537.7
10 | 11486 | -7612.7 | 9710.9 | -6900.1 | 10447 | -8200.1 | 11608 | -9030.5 | 10835 | -8663.5 | 11479 | -8024.9 | 14424 | -8845.9 | 15133 | -8487.2

## Plug2
Frequency | 0 |  | 1 |  | 4 |  | 8 |  | 12 |  | 16 |  | 20 |  | 24
2500000 | 114.7 | -720.45 | 131.56 | -725.01 | 109.71 | -729.03 | 129.95 | -719.19 | 135.43 | -718.11 | 123.26 | -722.9 | 100.64 | -730.6 | 84.978 | -715.18
1985821 | 224.99 | -1047.5 | 257.13 | -1039 | 214.9 | -1056.9 | 261.56 | -1030.1 | 272.39 | -1025.1 | 247.7 | -1038.9 | 201.09 | -1060.2 | 173.81 | -1060.1
1577393 | 1029 | -1023.1 | 1062.9 | -974.03 | 1023.9 | -1057 | 1069.9 | -969.94 | 1078.8 | -951.06 | 1057.5 | -996.23 | 1010.3 | -1073.7 | 978.5 | -1108.1
1252968 | 1201.5 | -1348.6 | 1250.5 | -1269.3 | 1185.7 | -1398.9 | 1260.6 | -1259.3 | 1270.9 | -1228.2 | 1237.9 | -1299.5 | 1164.1 | -1422.7 | 1117.4 | -1480
995267.9 | 1454.2 | -1669.5 | 1517.2 | -1543.6 | 1430.8 | -1746.3 | 1533.7 | -1526.3 | 1539.7 | -1478.8 | 1497.7 | -1587.9 | 1399.4 | -1781.6 | 1334.2 | -1874.7
790569.4 | 1806.3 | -1974 | 1874.7 | -1780.1 | 1781.7 | -2093.3 | 1898.3 | -1753.3 | 1891.8 | -1686.6 | 1848.7 | -1849.5 | 1736.1 | -2147.7 | 1652.7 | -2295.8
627971.6 | 2253.7 | -2224.2 | 2305.9 | -1942.2 | 2251.5 | -2392.2 | 2344 | -1889.5 | 2312 | -1807 | 2285.1 | -2038.7 | 2190.8 | -2476.8 | 2100.5 | -2706.1
498815.6 | 2786 | -2378.5 | 2788.6 | -1994.9 | 2824.9 | -2598 | 2824.8 | -1906.1 | 2756.9 | -1819.5 | 2772.5 | -2128.2 | 2749.3 | -2729.8 | 2677.3 | -3065.5
396223.3 | 3357.4 | -2404.5 | 3265.7 | -1928.2 | 3466.2 | -2661.7 | 3287.7 | -1792 | 3180.8 | -1723.4 | 3269.9 | -2100.3 | 3385.5 | -2861.9 | 3373.9 | -3318.1
314731.3 | 3912 | -2298.8 | 3693 | -1754.8 | 4107.9 | -2562.5 | 3674.5 | -1572.7 | 3541.2 | -1540.4 | 3727.5 | -1966.5 | 4042.7 | -2850.7 | 4142.7 | -3420.9
250000 | 4395.9 | -2083.2 | 4031.5 | -1511.7 | 4674.8 | -2317.6 | 3950.6 | -1300.2 | 3811.5 | -1312 | 4107.6 | -1760.5 | 4658.4 | -2708.4 | 4911.3 | -3357.3
198582.1 | 4775.8 | -1799.1 | 4269.5 | -1240 | 5110 | -1975.3 | 4113.4 | -1027.1 | 3990.5 | -1079.3 | 4393.5 | -1522.1 | 5180.5 | -2462 | 5606.8 | -3144.6
157739.3 | 5047.6 | -1486.2 | 4417.1 | -972.96 | 5403.9 | -1599.2 | 4193.9 | -788.74 | 4099.2 | -867.86 | 4599.6 | -1283.3 | 5597 | -2162.9 | 6191.8 | -2829.4
125296.8 | 5222.6 | -1187 | 4493.3 | -739.23 | 5574.4 | -1249.5 | 4224.9 | -604.26 | 4161.7 | -694.98 | 4739.2 | -1069 | 5911.1 | -1856.7 | 6654.9 | -2471.8
99526.79 | 5322.2 | -921.1 | 4522.1 | -546.52 | 5658 | -952.71 | 4232.8 | -466.72 | 4198 | -558.47 | 4840.1 | -882.43 | 6144.8 | -1564.9 | 7005.6 | -2106.3
79056.94 | 5360.1 | -705.99 | 4515.3 | -401.07 | 5682 | -723.25 | 4226.7 | -369.4 | 4214.9 | -455.8 | 4905.3 | -730.63 | 6306.8 | -1304.9 | 7254.5 | -1765.8
62797.16 | 5360.1 | -553.22 | 4495.7 | -306.4 | 5675.3 | -565.98 | 4217.4 | -309.16 | 4226.4 | -387.89 | 4946.8 | -618.83 | 6412.6 | -1095.6 | 7420.7 | -1476.7
49881.56 | 5259.6 | -432.13 | 4472.9 | -242.78 | 5663.4 | -453.27 | 4214.5 | -267.6 | 4236.8 | -337.81 | 4979.4 | -529.46 | 6490.2 | -920.15 | 7539.2 | -1231.1
39622.33 | 5127.4 | -361.57 | 4456.8 | -207.38 | 5655.7 | -380.16 | 4218.4 | -243.11 | 4249.9 | -305.3 | 5008.5 | -464.08 | 6549.3 | -784.71 | 7624.3 | -1036.1
31473.13 | 5087.7 | -333.66 | 4448.6 | -191 | 5654.3 | -334.67 | 4225.3 | -230.3 | 4265.1 | -286.25 | 5033.9 | -418.26 | 6594.8 | -680.52 | 7686.8 | -881.45
25000 | 5090.3 | -323.58 | 4450.1 | -184.14 | 5661.3 | -302.5 | 4239.5 | -223.62 | 4284.5 | -274.16 | 5062.4 | -384.64 | 6637.1 | -600.24 | 7740.7 | -760.53
19858.21 | 5111.1 | -325.64 | 4458.6 | -184.3 | 5674.3 | -283.39 | 4256.3 | -222.58 | 4306.6 | -269.82 | 5091 | -363.13 | 6676.2 | -541.78 | 7787.2 | -666.51
15773.93 | 5142.8 | -335.21 | 4473.1 | -190.45 | 5690.2 | -273.21 | 4276.2 | -226.14 | 4331.3 | -271.45 | 5121.8 | -351.46 | 6715.1 | -499.95 | 7828.8 | -596.13
12529.68 | 5183.7 | -349.23 | 4492.1 | -198.92 | 5711 | -269.83 | 4300.4 | -234.08 | 4359.5 | -278.39 | 5155 | -347.18 | 6755.6 | -471.85 | 7871.9 | -547.25
9952.679 | 5231.2 | -366.41 | 4516.5 | -210.39 | 5735.4 | -271.41 | 4327.5 | -244.64 | 4391.3 | -288.47 | 5190.8 | -349.57 | 6799.1 | -457.6 | 7916.4 | -512.26
7905.694 | 5283.8 | -384.82 | 4544.1 | -222.33 | 5766 | -275.12 | 4358.2 | -258.1 | 4426.9 | -302.29 | 5231.7 | -356.97 | 6844.8 | -450.59 | 7962.3 | -489.78
6279.716 | 5340.4 | -405.91 | 4575.7 | -236.11 | 5799.7 | -283.76 | 4390.7 | -274.42 | 4466.4 | -320.08 | 5277.1 | -369.58 | 6895.9 | -451.94 | 8013.3 | -479.01
4988.156 | 5405.1 | -425.46 | 4611.9 | -248.8 | 5838.2 | -291.53 | 4429.4 | -290.57 | 4510.6 | -337.87 | 5327.2 | -384.44 | 6952.6 | -457.2 | 8068.8 | -469.93
3962.233 | 5473.3 | -446.08 | 4650.2 | -262.33 | 5881.4 | -299.27 | 4470.5 | -308.36 | 4559.3 | -357.81 | 5382.9 | -399.73 | 7016.7 | -466.37 | 8131.1 | -468.26
3147.313 | 5544.6 | -464.95 | 4693.2 | -273.47 | 5928.7 | -307.29 | 4518.1 | -326.37 | 4608.4 | -384.63 | 5441.4 | -415.82 | 7080.9 | -477.14 | 8196.5 | -468.95
2500 | 5621.6 | -481.94 | 4736.7 | -282.93 | 5976 | -308.66 | 4566.5 | -343.55 | 4668.6 | -395.81 | 5506.2 | -431.19 | 7155.5 | -484.15 | 8266.9 | -465.95
1985.821 | 5698.1 | -489.46 | 4782.8 | -292.21 | 6022.1 | -308.83 | 4616.7 | -361.52 | 4730.6 | -416.76 | 5570.1 | -438.86 | 7226.9 | -484.49 | 8334.7 | -458.35
1577.393 | 5772.2 | -499 | 4828.9 | -294.52 | 6069.5 | -303.89 | 4668.1 | -370.91 | 4789.9 | -427.03 | 5639.1 | -450.65 | 7299.3 | -481.18 | 8409.4 | -447.53
1252.968 | 5850.4 | -501.33 | 4873.6 | -293.83 | 6116 | -300.64 | 4716.7 | -380.43 | 4854 | -441.72 | 5694.5 | -445.95 | 7368.3 | -478.15 | 8468 | -424.12
995.2679 | 5920.7 | -506.01 | 4908.4 | -295.41 | 6143.4 | -287.13 | 4762.9 | -394.22 | 4912.1 | -458.13 | 5760.5 | -450.29 | 7422.5 | -458.08 | 8529.2 | -413.57
790.5694 | 5973.1 | -497.5 | 4942.4 | -299.62 | 6160.2 | -268.84 | 4802.9 | -403.91 | 4958.6 | -472.07 | 5804.4 | -451.01 | 7455.6 | -438.1 | 8552.5 | -382.67
627.9716 | 6036.6 | -529.84 | 4963.6 | -312.36 | 6193.4 | -300.45 | 4848.9 | -454.36 | 5017.8 | -512.79 | 5831.4 | -454.49 | 7521.4 | -491.98 | 8570.5 | -387.69
498.8156 | 6073.1 | -565.21 | 4944 | -307.42 | 6180.4 | -324.36 | 4845.2 | -461.08 | 5032.2 | -532.23 | 5895.3 | -536.48 | 7532.4 | -511.36 | 8509.4 | -363.07
396.2233 | 6081.5 | -591.28 | 4967.9 | -377.11 | 6124.8 | -340.07 | 4882.5 | -552.75 | 5021.3 | -568.58 | 5882.7 | -568.84 | 7474.7 | -536.68 | 8476.1 | -424.59
314.7314 | 6161.3 | -710.92 | 4948 | -427.45 | 6172.5 | -475.69 | 4917.9 | -664.05 | 5102.4 | -710.5 | 5943.6 | -696.93 | 7492 | -657.74 | 8477.9 | -543.84
250 | 6067.9 | -744.42 | 4888.1 | -485.84 | 6013.1 | -527.94 | 4766.8 | -740.47 | 5390 | -1061.8 | 6314.5 | -909.6 | 7552.4 | -1015.6 | 8384 | -573.45
198.5821 | 6245.9 | -957.51 | 5023.6 | -674.46 | 6198.2 | -747.72 | 5024.6 | -952.25 | 5222.2 | -982.9 | 5994.1 | -975.66 | 7612.3 | -1026.4 | 8558.9 | -933.6
157.7393 | 6367.3 | -1113.5 | 5119.8 | -836.71 | 6240.4 | -928.34 | 5095 | -1123.3 | 5294.4 | -1168.4 | 6063.2 | -1141.8 | 7705 | -1275.1 | 8607.4 | -1168.7
125.2968 | 6439.7 | -1315.2 | 5124 | -940.95 | 6473.6 | -1166.9 | 5186.1 | -1290.3 | 5369.6 | -1392.2 | 6357.7 | -1371.3 | 8001 | -1580.6 | 8615.2 | -1391.1
99.52679 | 6644.6 | -1503.4 | 5288.3 | -1149.7 | 6494.3 | -1343.7 | 5369.2 | -1567.3 | 5583.6 | -1598.6 | 6426.7 | -1615.9 | 8068.2 | -1756 | 8919.5 | -1660.3
79.05694 | 6897 | -1705.2 | 5527.1 | -1372.8 | 6732.7 | -1570.4 | 5483.2 | -1793 | 5729.6 | -1791.7 | 6582.3 | -1933.6 | 8130.6 | -2003 | 9106.8 | -2056.1
62.79716 | 7522.7 | -2006.6 | 5359.8 | -1284.7 | 6871 | -1399 | 6123.8 | -2515.5 | 5789.2 | -1705.1 | 6449.6 | -1656.1 | 8439.4 | -1699.5 | 8816.9 | -2741
39.62233 | 7530.2 | -2654 | 6140.7 | -1883.3 | 7194.2 | -2371.5 | 6395.9 | -2987.9 | 6660.7 | -2538.3 | 7516.1 | -2424.7 | 9205.1 | -3322.3 | 9791.1 | -2746.8
31.47314 | 7949.1 | -2730.4 | 6166.1 | -2374.8 | 7689.5 | -2655.6 | 6767.6 | -3205.1 | 6784.3 | -3142.6 | 7570.9 | -3145.4 | 9365.4 | -3457.6 | 10352 | -3620.5
25 | 8204.2 | -3193.5 | 6556.4 | -2625.6 | 7933.1 | -3114 | 7033.7 | -3543.3 | 7274.4 | -3569.7 | 8115.3 | -3486.4 | 9957.5 | -3872.5 | 10784 | -3779.2
19.85821 | 8608.5 | -3580 | 6910.3 | -2943.4 | 8280.3 | -3623.7 | 7497.2 | -3950.4 | 7666.2 | -3987.3 | 8454.6 | -4045.5 | 10379 | -4504.8 | 11307 | -4258.8
15.77393 | 8950.5 | -4232.5 | 7192.4 | -3303.8 | 8604.7 | -4365 | 7882.6 | -4477.9 | 7997.5 | -4789.7 | 8817.8 | -4716.8 | 11124 | -4795.6 | 11841 | -4394.7
12.52968 | 9475.9 | -4524.3 | 7640.9 | -3815 | 9204.6 | -4679.1 | 8462.3 | -5216.9 | 8705.9 | -5206 | 9496.2 | -5015.4 | 11555 | -5528.5 | 12315 | -5499.3
10 | 10016 | -5062.2 | 8087.7 | -4279.1 | 9762.1 | -5217.3 | 9069.3 | -5868.2 | 9306.6 | -5846.8 | 10091 | -5627.8 | 12179 | -6282.5 | 12945 | -6107.1

## Plug3
Frequency | 0 |  | 1 |  | 4 |  | 8 |  | 12 |  | 16 |  | 20 |  | 24
2500000 | 235.57 | -975.05 | 381.79 | -925.72 | 429.31 | -859.16 | 257.04 | -1007.8 | 502.26 | -737.3 | 496.86 | -754.09 | 430.79 | -856.01 | 398.06 | -886.86
1985821 | 1173.4 | -711.77 | 1245.6 | -499.17 | 1222.2 | -359.2 | 1247.4 | -744.88 | 696.63 | -789.41 | 695.04 | -812.33 | 1221.6 | -358.93 | 1237.3 | -425.52
1577393 | 1270.2 | -948.17 | 1349.4 | -690.31 | 1320.3 | -508.18 | 1344 | -1021.9 | 1216 | -271.39 | 1232.1 | -295.02 | 1318 | -510.28 | 1338 | -595.3
1252968 | 1457.7 | -1155.1 | 1521.9 | -830.28 | 1465.3 | -594.8 | 1532.8 | -1276.5 | 1310.1 | -318.06 | 1331.6 | -345.01 | 1459.8 | -601.86 | 1492.9 | -707.82
995267.9 | 1714.8 | -1310.5 | 1729.7 | -904.21 | 1624.4 | -618.39 | 1806.3 | -1486.8 | 1400.1 | -318.61 | 1428 | -346.5 | 1616.8 | -631.62 | 1672 | -756.57
790569.4 | 2025.9 | -1402.3 | 1954.5 | -915.85 | 1780.9 | -592.23 | 2154.4 | -1642.1 | 1478.8 | -290.38 | 1513.7 | -317.61 | 1772.7 | -614.5 | 1857.4 | -753.47
627971.6 | 2353 | -1416.9 | 2163.2 | -874.11 | 1911.2 | -525.79 | 2549.2 | -1702.6 | 1535.1 | -244.83 | 1576.6 | -269.64 | 1904.5 | -558.48 | 2022.4 | -702.67
498815.6 | 2669.5 | -1353.6 | 2342.4 | -789.45 | 2006.4 | -440.42 | 2940.2 | -1668.8 | 1570 | -196.53 | 1616.5 | -217.98 | 2004.6 | -484.98 | 2154.5 | -626.55
396223.3 | 2944.1 | -1232.4 | 2482.2 | -683.72 | 2068.9 | -350.96 | 3294.4 | -1553.4 | 1588.4 | -152.75 | 1639.2 | -169.89 | 2075.6 | -406.79 | 2253.7 | -540.83
314731.3 | 3164.5 | -1076.2 | 2583.6 | -572.42 | 2102.9 | -268.42 | 3585.3 | -1384.4 | 1595 | -117.55 | 1648.4 | -130.06 | 2121.5 | -334.51 | 2323.7 | -457.92
250000 | 3235.6 | -849.06 | 2651.2 | -468.62 | 2115.4 | -201.45 | 3804.5 | -1197.4 | 1594.2 | -93.663 | 1649 | -101.91 | 2148.1 | -275.58 | 2369.9 | -386.85
198582.1 | 3298.5 | -679.15 | 2692 | -377.74 | 2114.2 | -150.89 | 3959.7 | -1015.9 | 1590.5 | -79.656 | 1645.5 | -83.683 | 2162.2 | -230.73 | 2399.6 | -330.02
157739.3 | 3369.5 | -550.29 | 2714.8 | -300.76 | 2107.4 | -114.34 | 4068.8 | -852.78 | 1588.4 | -72.362 | 1642.6 | -72.944 | 2171.3 | -197.36 | 2421.5 | -285.48
125296.8 | 3411.9 | -442.49 | 2727.6 | -241.62 | 2101.1 | -92.305 | 4147.7 | -717.5 | 1588.7 | -71.987 | 1641.9 | -69.641 | 2180.5 | -176.72 | 2441.2 | -255.15
99526.79 | 3435 | -356.04 | 2732.5 | -196.7 | 2094.6 | -79.616 | 4207 | -604.27 | 1591.1 | -74.408 | 1642.9 | -69.787 | 2189 | -163.6 | 2459 | -233.25
79056.94 | 3442.3 | -294.93 | 2732.5 | -166.7 | 2090.7 | -75.291 | 4247.8 | -512.45 | 1596.3 | -80.421 | 1646.6 | -73.927 | 2198 | -157.96 | 2475.5 | -219.53
62797.16 | 3453.2 | -261.89 | 2735.2 | -153.57 | 2090.8 | -80.546 | 4281.5 | -449.12 | 1603.3 | -90.993 | 1652.5 | -83.384 | 2209.5 | -161.22 | 2491.9 | -215.66
49881.56 | 3456.6 | -241.56 | 2738.9 | -146.45 | 2094 | -86.58 | 4309 | -397.45 | 1612.7 | -101.04 | 1660.3 | -92.477 | 2224.1 | -166.14 | 2512.4 | -215.18
39622.33 | 3466.1 | -236.25 | 2746.5 | -147.35 | 2100.7 | -96.121 | 4337 | -362.13 | 1624.7 | -113.14 | 1670.6 | -103.3 | 2241.6 | -174.71 | 2535.2 | -219.36
31473.13 | 3481.4 | -241.88 | 2757.4 | -153.83 | 2110.1 | -108.1 | 4363.4 | -338.14 | 1638.3 | -126.67 | 1682.4 | -115.68 | 2261.2 | -186.51 | 2559.4 | -227.38
25000 | 3504.3 | -251.77 | 2772.5 | -161.83 | 2122.3 | -120.26 | 4392.5 | -321.22 | 1654.4 | -140.41 | 1697 | -128.95 | 2284.5 | -199.19 | 2587.3 | -236.65
19858.21 | 3532.6 | -266.08 | 2791.5 | -172.78 | 2137.7 | -133.87 | 4422.9 | -311.76 | 1672.8 | -156.19 | 1713.4 | -143.41 | 2309.7 | -213.55 | 2617.3 | -248.07
15773.93 | 3566.6 | -282.76 | 2813.3 | -185.41 | 2154.9 | -148.32 | 4454.3 | -308.05 | 1693 | -172.51 | 1732.1 | -159.28 | 2337 | -230.38 | 2648.7 | -262.09
12529.68 | 3606.2 | -301.54 | 2839 | -199.6 | 2174.8 | -164.56 | 4488.5 | -309.36 | 1715.5 | -191.09 | 1752.5 | -176.84 | 2366.6 | -248.82 | 2682.7 | -277.79
9952.679 | 3650.3 | -320.02 | 2867.1 | -213.94 | 2197 | -181.6 | 4526 | -314.48 | 1740.7 | -211.59 | 1775.7 | -197 | 2398.4 | -268.85 | 2719.3 | -296.58
7905.694 | 3699.2 | -338.14 | 2898.8 | -228.69 | 2222 | -199.66 | 4565.1 | -323.48 | 1769.1 | -233.81 | 1801.4 | -217.15 | 2434.2 | -292.68 | 2758.1 | -316.4
6279.716 | 3751.6 | -355.75 | 2932.6 | -244.4 | 2249.6 | -220.34 | 4607.3 | -335.12 | 1800 | -257.64 | 1830.1 | -240.22 | 2472.1 | -319.77 | 2799.4 | -339.48
4988.156 | 3807.7 | -371.03 | 2970.4 | -259.68 | 2279.8 | -239.71 | 4653.3 | -348.26 | 1834.4 | -283.17 | 1862.9 | -265.51 | 2513.4 | -348.46 | 2846.3 | -365.82
3962.233 | 3866.4 | -384.96 | 3009.5 | -273.89 | 2313.2 | -261.84 | 4703.7 | -362.34 | 1872.6 | -310.83 | 1897.4 | -292.87 | 2560.3 | -378.8 | 2894.8 | -394.02
3147.313 | 3927.1 | -396.15 | 3051.5 | -288.34 | 2349.8 | -285.63 | 4756.3 | -374.87 | 1914.3 | -342.11 | 1936.8 | -322.54 | 2611.5 | -414.34 | 2949 | -426.17
2500 | 3987.9 | -405.66 | 3095.1 | -302.41 | 2388.7 | -310.38 | 4812.9 | -393.1 | 1959.3 | -374.67 | 1979.6 | -354.68 | 2666.9 | -452.61 | 3006.5 | -459.63
1985.821 | 4048.3 | -412.02 | 3139.9 | -315.91 | 2430 | -337.65 | 4868.1 | -405.47 | 2008.2 | -408.72 | 2025.7 | -390.25 | 2726.5 | -493.47 | 3069.4 | -494.98
1577.393 | 4110.5 | -419.37 | 3180.9 | -329.78 | 2473 | -363.33 | 4926.2 | -411.37 | 2061 | -448.87 | 2076.8 | -428.89 | 2793.2 | -539.18 | 3138.3 | -535.68
1252.968 | 4169 | -423.61 | 3227.1 | -338.65 | 2519.6 | -395.54 | 4981 | -413.72 | 2117.1 | -489.26 | 2125.3 | -468.3 | 2862.7 | -583.93 | 3208.3 | -573.93
995.2679 | 4221.5 | -426.5 | 3267.9 | -351.03 | 2565.4 | -430.13 | 5029.2 | -427.44 | 2176.7 | -535.84 | 2184.2 | -511 | 2935.4 | -636.96 | 3281.1 | -617.86
790.5694 | 4268.2 | -433.1 | 3302.5 | -366.27 | 2610 | -471.4 | 5067.5 | -440.3 | 2241.9 | -598.42 | 2246.2 | -573.26 | 3004.3 | -685.23 | 3349.6 | -655.84
627.9716 | 4295.3 | -444.43 | 3332.3 | -391.62 | 2657.4 | -525.82 | 5104 | -485.74 | 2301 | -659.77 | 2306.9 | -634.76 | 3089.4 | -770.73 | 3430.1 | -734.89
498.8156 | 4320 | -465.1 | 3351.3 | -424.96 | 2706.5 | -597.69 | 5091.8 | -501.84 | 2371.9 | -742.63 | 2366.2 | -705.28 | 3158.8 | -842.03 | 3508.5 | -811.13
396.2233 | 4372.7 | -548.31 | 3381.9 | -487.04 | 2750.8 | -675.16 | 5134.5 | -616.5 | 2426.7 | -820.52 | 2417.5 | -782.2 | 3223.3 | -931.66 | 3584.5 | -913.06
314.7314 | 4387.6 | -612.12 | 3409.1 | -574.83 | 2809.9 | -785.33 | 5154.3 | -722.11 | 2520.2 | -954.51 | 2494.7 | -901.7 | 3325.7 | -1080.9 | 3623.2 | -993.99
250 | 4336.3 | -695.16 | 3406.3 | -750.78 | 2916.2 | -864.87 | 4981.5 | -821.43 | 2710 | -1212.8 | 2651.7 | -1186.2 | 3394.6 | -1296.6 | 3674.7 | -1218.4
198.5821 | 4493.2 | -861.81 | 3526.1 | -820.94 | 2955.8 | -1063.6 | 5263.9 | -1081.9 | 2710.2 | -1260.2 | 2695.4 | -1222.9 | 3568.8 | -1442 | 3866.6 | -1361.2
157.7393 | 4572.6 | -999.11 | 3616.9 | -967.71 | 3066.6 | -1250.3 | 5401.6 | -1322.9 | 2858.2 | -1468.2 | 2817.4 | -1412.7 | 3710 | -1648.5 | 3985.3 | -1547.9
125.2968 | 4726.4 | -1165.6 | 3686.8 | -1162.7 | 3165.6 | -1428.4 | 5566.8 | -1619.7 | 3016.9 | -1712.9 | 2948.4 | -1618.1 | 3878.3 | -1927.3 | 4265.6 | -1846.9
99.52679 | 4820.5 | -1359.8 | 3836.2 | -1344.7 | 3370.6 | -1683.5 | 5729.6 | -1824.8 | 3218.6 | -1951.2 | 3182.4 | -1893.8 | 4133.9 | -2194.9 | 4412.7 | -2069.7
79.05694 | 4947.3 | -1588.6 | 4006 | -1590.3 | 3581.6 | -1969.5 | 6012.4 | -2111.1 | 3458.3 | -2268.4 | 3416 | -2213.3 | 4354.2 | -2508.1 | 4717.3 | -2365
62.79716 | 4862 | -1829.6 | 4349.8 | -1574.1 | 3724.2 | -1995.1 | 5629.8 | -2313.2 | 3608.8 | -2795.9 | 3660.9 | -2773 | 5111 | -2902.9 | 4657.6 | -2369.6
39.62233 | 5600.2 | -2231.2 | 4682.1 | -2442.9 | 4421.7 | -2896.3 | 6599 | -3133.7 | 4206 | -3258 | 4194.7 | -3373.8 | 5370.7 | -3806.9 | 5785.4 | -3353.5
31.47314 | 5881.8 | -2777.2 | 4817.1 | -2773.8 | 4686.2 | -3265.2 | 7258.5 | -3810.4 | 4748 | -3634.1 | 4759.2 | -3618.3 | 5926.7 | -4222.4 | 5945.7 | -3897.9
25 | 6225.1 | -3035.8 | 5168.4 | -3040.8 | 5045 | -3821.7 | 7604.2 | -4207.7 | 5161.6 | -4257.7 | 5081.2 | -4147 | 6391.9 | -4671.8 | 6537 | -4423.1
19.85821 | 6559.9 | -3483.1 | 5482.7 | -3512.9 | 5528.8 | -4288.4 | 8143.4 | -4801.9 | 5649.7 | -4772.4 | 5582.8 | -4727 | 6891.5 | -5354.5 | 7021.2 | -5074.8
15.77393 | 6872.2 | -3972.1 | 6030.3 | -3882.2 | 6022.8 | -4787.6 | 8755.1 | -5467.9 | 6178.1 | -5383.3 | 6234.6 | -5175.4 | 7417.4 | -6260.8 | 7820.6 | -5456.9
12.52968 | 7463.8 | -4369.6 | 6405.7 | -4454.2 | 6543.9 | -5605.5 | 9261.2 | -6215.3 | 6845.7 | -6182.7 | 6750.8 | -6065.1 | 8270.8 | -6838.6 | 8256.5 | -6434.3
10 | 7943 | -4975.5 | 6916 | -5061.1 | 7212.6 | -6280.2 | 9959.5 | -7012.8 | 7565.9 | -7000.5 | 7460.7 | -6855.4 | 9036.2 | -7682.6 | 9022.8 | -7175

## Plug4
Frequency | 0 |  | 1 |  | 4 |  | 8 |  | 12 |  | 16 |  | 20 |  | 24
2500000 | 166.83 | -673.59 | 173.84 | -681.2 | 161.3 | -682.91 | 199.24 | -661.41 | 211.49 | -654.05 | 193.39 | -666.2 | 138.73 | -693.13 | 119.55 | -680.84
1985821 | 329.26 | -945.85 | 338.43 | -948.28 | 323.14 | -959 | 391.33 | -899.12 | 411.98 | -877.72 | 381.13 | -910.39 | 277.8 | -987.43 | 246.7 | -993.14
1577393 | 1083.7 | -773.5 | 1097.7 | -766.75 | 1095.2 | -799.36 | 1125 | -653.93 | 1125.5 | -604.67 | 1123.3 | -681.27 | 1069.4 | -897.79 | 1040.6 | -944.21
1252968 | 1280.1 | -968.52 | 1297.1 | -955.53 | 1299.6 | -1002 | 1319 | -782.86 | 1310.4 | -713.44 | 1317 | -823.09 | 1259.3 | -1150.4 | 1221.1 | -1225.7
995267.9 | 1527.9 | -1112.4 | 1548.4 | -1088.2 | 1565.1 | -1149.3 | 1542.7 | -844.9 | 1514.8 | -757.34 | 1544 | -901.56 | 1522.2 | -1368.6 | 1478.7 | -1485
790569.4 | 1818.9 | -1191.3 | 1840 | -1150.2 | 1881.6 | -1222.7 | 1774.2 | -838.26 | 1718.4 | -739.27 | 1785.6 | -913.65 | 1856.8 | -1536.5 | 1818.8 | -1709.2
627971.6 | 2119.7 | -1195.1 | 2134.4 | -1131.9 | 2209.9 | -1195.3 | 1980 | -762.82 | 1892.1 | -664.71 | 2008.4 | -855.95 | 2242.5 | -1615 | 2232.4 | -1854.7
498815.6 | 2402.8 | -1120.8 | 2401.8 | -1036.2 | 2500.5 | -1076.4 | 2133.7 | -647.92 | 2018.3 | -562.6 | 2185.5 | -753.97 | 2632.1 | -1593.5 | 2678 | -1899.2
396223.3 | 2637.4 | -988.85 | 2611.2 | -888.39 | 2720.2 | -896.06 | 2233 | -520.42 | 2098.6 | -453.77 | 2311.3 | -632.68 | 2985.9 | -1481.7 | 3114.6 | -1837.3
314731.3 | 2811.7 | -827.34 | 2755.9 | -720.53 | 2858 | -696.29 | 2286.9 | -402.67 | 2142.7 | -357.05 | 2391.3 | -514.93 | 3273.2 | -1310.9 | 3498.5 | -1689.1
250000 | 2922.2 | -663.49 | 2839.6 | -560.54 | 2922.8 | -513.47 | 2307.1 | -309.11 | 2160.7 | -281.68 | 2435.4 | -416.22 | 3484.2 | -1119.8 | 3803.9 | -1492
198582.1 | 2982 | -516.23 | 2876.9 | -423 | 2936.5 | -365.54 | 2308 | -241.48 | 2165 | -227.85 | 2456.6 | -340.29 | 3623.3 | -935.55 | 4027.5 | -1282
157739.3 | 3005.4 | -394.66 | 2885.5 | -313.31 | 2923.2 | -254.49 | 2303.3 | -195.52 | 2164.8 | -191.54 | 2467.9 | -284.46 | 3715.1 | -773.57 | 4186.3 | -1081.3
125296.8 | 3009.2 | -305.09 | 2879.8 | -234 | 2900.8 | -180.25 | 2300.6 | -169.24 | 2166.9 | -170.96 | 2477.8 | -248.39 | 3776.6 | -642.39 | 4297.7 | -908.18
99526.79 | 3005 | -242.8 | 2868.8 | -178.96 | 2877.2 | -132.18 | 2299.8 | -155.19 | 2170.2 | -160.68 | 2487.2 | -224.97 | 3820.3 | -537.83 | 4379.1 | -760.18
79056.94 | 2995.8 | -205.86 | 2854.8 | -145.48 | 2855.5 | -106.12 | 2301.7 | -150.68 | 2175.9 | -158.7 | 2496.8 | -212.69 | 3847.9 | -458.28 | 4433.8 | -640.64
62797.16 | 2994.1 | -192.26 | 2847 | -132.81 | 2841.1 | -100.2 | 2309.2 | -157.41 | 2185.3 | -166.4 | 2509.9 | -212.81 | 3871.4 | -406.73 | 4472.6 | -554.83
49881.56 | 2996.1 | -187.83 | 2843.3 | -127.6 | 2833.7 | -100.13 | 2320.2 | -166.46 | 2199 | -176.26 | 2526.7 | -216.95 | 3893.3 | -368.09 | 4505.6 | -486.9
39622.33 | 3005.6 | -193.04 | 2846.1 | -130.76 | 2833.5 | -106.73 | 2336.1 | -179.8 | 2217.3 | -190.64 | 2548 | -227.04 | 3916 | -345.36 | 4536.3 | -440.43
31473.13 | 3021 | -205.34 | 2853.5 | -139.71 | 2838.4 | -118.89 | 2355 | -197.36 | 2238.8 | -208.78 | 2572.3 | -242.16 | 3941.6 | -334.24 | 4565.3 | -409.31
25000 | 3043.1 | -219.34 | 2867 | -149.92 | 2848.9 | -130.86 | 2379.1 | -215.93 | 2264.8 | -227.86 | 2602.1 | -259.15 | 3971.6 | -329.97 | 4598.5 | -388.22
19858.21 | 3069.7 | -236.04 | 2884.2 | -162.58 | 2863.3 | -145.62 | 2407.1 | -237.19 | 2295.1 | -249.33 | 2635.5 | -278.38 | 4004.9 | -332.74 | 4633.3 | -377.72
15773.93 | 3101.3 | -254.37 | 2904.7 | -176.18 | 2881.4 | -161.71 | 2439 | -260.16 | 2329.1 | -272.27 | 2673.6 | -299.84 | 4042 | -340.73 | 4670.8 | -374.58
12529.68 | 3137 | -273.72 | 2929.5 | -191.08 | 2903.1 | -178.52 | 2475.2 | -284.71 | 2367.7 | -297.09 | 2716.7 | -323.01 | 4083.6 | -352.43 | 4712.5 | -377.32
9952.679 | 3177.1 | -293.9 | 2957.3 | -206.53 | 2928 | -196.44 | 2516 | -310.54 | 2411 | -322.99 | 2764.1 | -346.73 | 4130.1 | -367.56 | 4758.2 | -384.72
7905.694 | 3221.7 | -314.82 | 2988.2 | -222.46 | 2956.1 | -214.41 | 2561.7 | -337.7 | 2458.8 | -348.45 | 2816 | -371.09 | 4180.9 | -384.24 | 4809.1 | -395.16
6279.716 | 3269.4 | -335.47 | 3022.4 | -238.55 | 2987.9 | -234.55 | 2611.8 | -364.85 | 2512 | -375.53 | 2872.1 | -395.71 | 4235.8 | -403.1 | 4863.7 | -407.87
4988.156 | 3322.3 | -355.74 | 3060.1 | -253.36 | 3022.8 | -252.91 | 2667.4 | -392.3 | 2568.5 | -401.97 | 2933.9 | -417.59 | 4293.3 | -422.87 | 4923.5 | -420
3962.233 | 3378.4 | -373.11 | 3099.4 | -267.35 | 3061.1 | -271.48 | 2727.6 | -420.4 | 2630.2 | -427.32 | 2999.4 | -441.98 | 4361.2 | -438.41 | 4988.5 | -434.55
3147.313 | 3437.5 | -390.31 | 3142.8 | -281.66 | 3102.1 | -289.16 | 2791.9 | -447.1 | 2697.1 | -452.79 | 3068.8 | -461.96 | 4430.7 | -455.51 | 5056.7 | -444.69
2500 | 3499.3 | -405.21 | 3187.2 | -293.37 | 3145.9 | -307.57 | 2860.7 | -472.42 | 2767.4 | -477.36 | 3141.4 | -481.49 | 4503 | -468.59 | 5126.2 | -450.81
1985.821 | 3564.2 | -416.59 | 3234.4 | -303.82 | 3192.8 | -323.22 | 2934.1 | -496.62 | 2839.9 | -497.6 | 3217.1 | -498.69 | 4574.5 | -476.62 | 5197.7 | -455.1
1577.393 | 3629.7 | -426.44 | 3282.1 | -309.12 | 3240.2 | -339.05 | 3009.3 | -516.86 | 2916.4 | -520.87 | 3293.6 | -510.78 | 4647.5 | -479.36 | 5267.3 | -449.61
1252.968 | 3690.6 | -435.29 | 3327 | -316.01 | 3289.4 | -354.91 | 3087.4 | -537.12 | 2991.1 | -539.99 | 3367.5 | -517.95 | 4717.4 | -481.31 | 5333.9 | -447.41
995.2679 | 3750 | -435.86 | 3368 | -319.37 | 3331.5 | -368.24 | 3159.8 | -555.19 | 3066.2 | -555.95 | 3443 | -533.82 | 4776.3 | -473.59 | 5395.9 | -446.65
790.5694 | 3803.4 | -446.47 | 3407.8 | -329.26 | 3371.1 | -387.37 | 3229.9 | -577.75 | 3139.4 | -578.19 | 3512.4 | -550.61 | 4834.4 | -482.72 | 5434.5 | -428.91
627.9716 | 3850 | -457 | 3430.3 | -334.29 | 3405.5 | -409.36 | 3285.4 | -596.09 | 3192.4 | -583.49 | 3558.1 | -549.11 | 4867.4 | -482.85 | 5449.6 | -418.73
498.8156 | 3890.8 | -486.15 | 3462.7 | -365.11 | 3442 | -455.72 | 3352.9 | -648.47 | 3246.7 | -624 | 3595.6 | -566.69 | 4927 | -544.81 | 5454.1 | -432.06
396.2233 | 3871.3 | -531.33 | 3480 | -395.31 | 3479.3 | -516.52 | 3397.7 | -691.07 | 3318.9 | -696.31 | 3633.1 | -612.23 | 4941 | -588.91 | 5454.9 | -485.57
314.7314 | 3851.1 | -586.17 | 3500.8 | -470.35 | 3504.6 | -587.97 | 3459.1 | -778.55 | 3357.7 | -758.12 | 3726.9 | -729.7 | 4973.2 | -682.31 | 5543.5 | -628.49
250 | 3959 | -710.28 | 3501.3 | -624.58 | 3579.1 | -614.62 | 3542.7 | -756.9 | 3615.4 | -1008.4 | 3669.7 | -1023.2 | 4892.2 | -753.27 | 5676.8 | -708.1
198.5821 | 3950 | -786.64 | 3571.3 | -642.66 | 3602.2 | -805.47 | 3624.6 | -1022 | 3516.6 | -1000.6 | 3842.6 | -941.67 | 5063 | -940.47 | 5591.6 | -881.41
157.7393 | 4050.3 | -920.33 | 3629.6 | -761.12 | 3674.1 | -948.26 | 3742.9 | -1196 | 3612.4 | -1151.3 | 3927.4 | -1097.5 | 5163.6 | -1131 | 5715.7 | -1087.1
125.2968 | 4137.4 | -1070.8 | 3764.8 | -934.26 | 3739.8 | -1080.4 | 3808.8 | -1315.3 | 3757.3 | -1291.6 | 4047.8 | -1223.9 | 5195 | -1314 | 5677.3 | -1232.8
99.52679 | 4280.4 | -1213 | 3836 | -1046.3 | 3908.8 | -1291.6 | 4035.7 | -1552.7 | 3887.4 | -1510 | 4190.1 | -1456.3 | 5432 | -1545.9 | 5933.2 | -1486.2
79.05694 | 4435.9 | -1342.8 | 3904.9 | -1225.2 | 4090 | -1524.2 | 4151.9 | -1814.3 | 4120.5 | -1779.8 | 4459.1 | -1706.2 | 5652.4 | -1728.7 | 6050.7 | -1761.6
62.79716 | 4705.6 | -1361.9 | 3969.6 | -1156.3 | 4528.8 | -1737.5 | 4833.3 | -2105.7 | 4537.1 | -2278.9 | 5020.7 | -2013.1 | 5449.4 | -1701.8 | 6946.8 | -2207.8
39.62233 | 5093.1 | -2016.5 | 4561.3 | -1730.7 | 4613.4 | -2167.3 | 4918.8 | -2833.8 | 4810.1 | -2700.9 | 5216.6 | -2481 | 6310.1 | -2882.4 | 6722.4 | -2826.9
31.47314 | 5207.2 | -2202.4 | 4693.2 | -2150.4 | 4975.5 | -2550.9 | 5155.6 | -3126.6 | 5053.2 | -2772.1 | 5234.4 | -2775.4 | 6522.3 | -3044.6 | 7253.9 | -2864.6
25 | 5519.2 | -2540.5 | 4907.3 | -2364.8 | 5213.6 | -2909.6 | 5544.9 | -3405.7 | 5396.5 | -3275.5 | 5661.5 | -3163.7 | 6973.2 | -3473.2 | 7461.9 | -3375.3
19.85821 | 5821.6 | -2839.4 | 5193.2 | -2720.9 | 5524.7 | -3371.9 | 5902.8 | -3927.8 | 5731.3 | -3716 | 5964.5 | -3653.8 | 7365.9 | -3892.3 | 7852.3 | -3750.8
15.77393 | 6241.2 | -3082.5 | 5592.3 | -2883.8 | 6048.4 | -3679.2 | 6516.4 | -4231.1 | 6069.3 | -4283.4 | 6291.4 | -4275.4 | 7693.5 | -4753.8 | 8162.7 | -4365.7
12.52968 | 6546.7 | -3659.6 | 5880 | -3444.1 | 6358.1 | -4309.3 | 6888.7 | -4962.4 | 6661.1 | -4795.9 | 6881.3 | -4629.8 | 8362.2 | -5064.5 | 8774.8 | -4947.7
10 | 6960.3 | -4108.6 | 6292.2 | -3869.6 | 6829.7 | -4913 | 7453.6 | -5632.5 | 7214.8 | -5429.3 | 7412.1 | -5227.1 | 8902.3 | -5755 | 9327.2 | -5601.2

## Plug5
Frequency | 0 |  | 1 |  | 4 |  | 8 |  | 12 |  | 16 |  | 20 |  | 24
2500000 | 137.69 | -705.19 | 150.05 | -710.27 | 120.88 | -718.06 | 113.5 | -721.67 | 114.79 | -721 | 107.66 | -722.5 | 101.19 | -725.24 | 90.436 | -708.34
1985821 | 263.47 | -1002.5 | 286.51 | -996.17 | 239.18 | -1022.6 | 220.4 | -1032.3 | 222.7 | -1030.6 | 211.38 | -1034.3 | 194.6 | -1042.3 | 183.07 | -1036.1
1577393 | 1037 | -926.19 | 1061.2 | -887.97 | 1029.8 | -980.69 | 1015.3 | -1023.3 | 1016.8 | -1017.5 | 1003.9 | -1031.2 | 984.35 | -1059.6 | 971.45 | -1063
1252968 | 1213.8 | -1201.4 | 1246.3 | -1139.1 | 1201 | -1279.5 | 1175.1 | -1343.3 | 1177.7 | -1334.3 | 1158.7 | -1356.1 | 1125.8 | -1403.3 | 1112.7 | -1411.5
995267.9 | 1461.4 | -1457 | 1500.4 | -1358.6 | 1451.7 | -1567.5 | 1416.2 | -1664.8 | 1419.1 | -1651.3 | 1393.4 | -1685.7 | 1347.3 | -1762.2 | 1333.5 | -1776.9
790569.4 | 1790.9 | -1677.8 | 1826.3 | -1529.5 | 1797.1 | -1832.1 | 1757.4 | -1978.8 | 1759 | -1958.3 | 1728 | -2012.9 | 1670.7 | -2134.6 | 1656.8 | -2158.3
627971.6 | 2187 | -1833.4 | 2199.9 | -1625.2 | 2233.8 | -2026.8 | 2207.9 | -2237.4 | 2205.1 | -2209.8 | 2172.9 | -2293.2 | 2116.7 | -2479.3 | 2106.4 | -2514.9
498815.6 | 2629.1 | -1895.5 | 2592.8 | -1624.7 | 2729.3 | -2117 | 2742.1 | -2399.7 | 2731.3 | -2363.5 | 2707.5 | -2485.1 | 2676.9 | -2751.7 | 2676.3 | -2800.5
396223.3 | 3071.6 | -1852.2 | 2961.9 | -1534.4 | 3238.2 | -2080 | 3320.3 | -2429.6 | 3296.4 | -2391.5 | 3297.4 | -2551.7 | 3327.1 | -2901.2 | 3342.4 | -2960.6
314731.3 | 3475.8 | -1715.7 | 3275.4 | -1376.1 | 3701.8 | -1926.3 | 3878.1 | -2320.2 | 3841.2 | -2284.6 | 3881.9 | -2480.6 | 4008.8 | -2896.4 | 4047.6 | -2958.2
250000 | 3807.6 | -1515.5 | 3516.2 | -1182.8 | 4076.6 | -1694.7 | 4355.6 | -2103.4 | 4308 | -2075.6 | 4402.7 | -2295.6 | 4648.1 | -2741.9 | 4710.8 | -2797.2
198582.1 | 4055.2 | -1282.1 | 3684.2 | -981.49 | 4345.9 | -1430.8 | 4720.3 | -1826.9 | 4668.5 | -1809.7 | 4820.3 | -2036.1 | 5186.7 | -2476.7 | 5265.4 | -2513.4
157739.3 | 4222.9 | -1046.5 | 3793.6 | -791.64 | 4524.8 | -1172.5 | 4981 | -1539.9 | 4928.5 | -1531.5 | 5135.6 | -1749.8 | 5605.5 | -2150.7 | 5691.1 | -2166.2
125296.8 | 4324.5 | -834.52 | 3858.6 | -629.01 | 4636.1 | -948.57 | 5158.8 | -1278.5 | 5109.1 | -1277.2 | 5362 | -1475.7 | 5910.2 | -1823.3 | 5993.1 | -1816.6
99526.79 | 4381 | -655.77 | 3894.1 | -495.31 | 4705 | -762.78 | 5281.2 | -1052.7 | 5234.4 | -1054.9 | 5524.2 | -1228.3 | 6125.3 | -1515.2 | 6199 | -1494.1
79056.94 | 4401.1 | -517.61 | 3906.1 | -392.42 | 4741.9 | -618.01 | 5358.9 | -867.81 | 5315.8 | -871.57 | 5632.8 | -1018.8 | 6267 | -1250 | 6328.8 | -1219.3
62797.16 | 4404.2 | -425.87 | 3911.5 | -324.92 | 4762.9 | -516.87 | 5409.7 | -729.66 | 5367.8 | -734.39 | 5702.5 | -857.87 | 6354.9 | -1041.9 | 6403.5 | -1007.1
49881.56 | 4405.5 | -362.11 | 3913.3 | -275.99 | 4779.7 | -438.86 | 5448 | -619.43 | 5409.2 | -619.67 | 5755.4 | -725.01 | 6418.3 | -872.45 | 6456.5 | -838.23
39622.33 | 4402.5 | -323.61 | 3918.3 | -245.8 | 4797 | -385.83 | 5482.6 | -537.26 | 5444.2 | -542.66 | 5799.3 | -625.42 | 6468.6 | -746.48 | 6498.5 | -712.59
31473.13 | 4380.4 | -301.95 | 3926.6 | -229.4 | 4814.8 | -350.57 | 5512.6 | -477.79 | 5475 | -481.99 | 5836.3 | -552.16 | 6510.1 | -651.05 | 6532.1 | -620.85
25000 | 4392.1 | -290.42 | 3940.8 | -219.67 | 4837.4 | -323.73 | 5544 | -431.78 | 5508.3 | -435.64 | 5873.7 | -493.49 | 6550.9 | -578.03 | 6568.6 | -549.73
19858.21 | 4413.5 | -286.78 | 3958.3 | -215.59 | 4862.5 | -307.05 | 5576.4 | -399.4 | 5541.2 | -402.7 | 5910.9 | -451.13 | 6592.1 | -522.14 | 6604 | -497.22
15773.93 | 4441.1 | -287.11 | 3979.4 | -215.59 | 4890.3 | -296.94 | 5610.1 | -376.64 | 5575 | -379.07 | 5947.4 | -420.83 | 6631.6 | -483.38 | 6641.2 | -459.93
12529.68 | 4472.8 | -291.46 | 4003.3 | -218.87 | 4920.4 | -292.38 | 5645.1 | -361.93 | 5611 | -364.87 | 5985.7 | -400.13 | 6673.6 | -454.12 | 6681 | -435.52
9952.679 | 4508.1 | -298.15 | 4030.5 | -224.36 | 4953.4 | -292.15 | 5683.4 | -354.41 | 5649 | -356.02 | 6027 | -387.39 | 6717.6 | -437.37 | 6723.2 | -418.1
7905.694 | 4546.6 | -306.49 | 4058.9 | -231.12 | 4988.1 | -294.38 | 5723 | -350.74 | 5689.4 | -352.09 | 6069.1 | -379.6 | 6764 | -423.17 | 6766.4 | -407.3
6279.716 | 4587.3 | -317.38 | 4090.6 | -240.72 | 5025.8 | -300.88 | 5764.8 | -352.97 | 5731.8 | -353.19 | 6114.6 | -377.64 | 6813.8 | -418.65 | 6813.9 | -403.91
4988.156 | 4631.3 | -328.85 | 4124.9 | -249.8 | 5067.4 | -307.34 | 5811.4 | -354.86 | 5777.3 | -355.95 | 6158.5 | -378.24 | 6864.5 | -418.44 | 6864.9 | -400.31
3962.233 | 4678.3 | -338.93 | 4160.8 | -259.66 | 5110 | -313.9 | 5860.2 | -360.69 | 5826.1 | -359.78 | 6215 | -380.25 | 6922.2 | -415.67 | 6920.1 | -402.42
3147.313 | 4728.8 | -354.36 | 4199 | -268.93 | 5156.4 | -322 | 5912.1 | -365.31 | 5876.3 | -364.61 | 6268.1 | -380.73 | 6983.5 | -420.4 | 6975.6 | -402.17
2500 | 4778.3 | -364.13 | 4239 | -279.19 | 5203.2 | -327.42 | 5962.6 | -371.27 | 5928.4 | -369.48 | 6322.6 | -383.25 | 7038.6 | -412.25 | 7034 | -400.49
1985.821 | 4828.6 | -372.01 | 4281.1 | -289.16 | 5250.3 | -333.59 | 6012.9 | -367.18 | 5990.2 | -379.68 | 6378.9 | -387.85 | 7101.4 | -416.77 | 7089.6 | -395.99
1577.393 | 4888.6 | -385.09 | 4321.4 | -291.57 | 5299.1 | -342.97 | 6066.7 | -373.32 | 6030.2 | -368.28 | 6430.6 | -379.26 | 7154.4 | -403.9 | 7151.9 | -395.34
1252.968 | 4937.2 | -395.88 | 4361.8 | -298.8 | 5339.3 | -342.13 | 6131.3 | -371.37 | 6077.4 | -371.58 | 6477.9 | -369.02 | 7211.4 | -403.04 | 7200.5 | -387.97
995.2679 | 4983 | -404.71 | 4393.6 | -303.65 | 5377.9 | -343.18 | 6145.9 | -363.66 | 6116 | -372.6 | 6520.5 | -372.06 | 7241.6 | -381.74 | 7242.4 | -384
790.5694 | 5021.1 | -417.46 | 4422.6 | -317.51 | 5398.6 | -340.76 | 6167.6 | -368.24 | 6148.4 | -387.08 | 6551.9 | -388.43 | 7254.7 | -367.4 | 7270.9 | -389.09
627.9716 | 5038.8 | -443.64 | 4433.2 | -328.61 | 5416 | -369.15 | 6194.3 | -412.94 | 6156.6 | -398.5 | 6548 | -382.68 | 7298.7 | -428.87 | 7275.9 | -400.54
498.8156 | 5052.9 | -465.22 | 4460.8 | -386.09 | 5436.7 | -429.45 | 6165.5 | -417.78 | 6180.4 | -475.62 | 6582.6 | -468.56 | 7273.5 | -449.52 | 7296.7 | -470.84
396.2233 | 5100.2 | -556.07 | 4455 | -437.71 | 5428.4 | -481.23 | 6165.9 | -515.42 | 6178.4 | -555.29 | 6516.7 | -489.9 | 7252.8 | -524.62 | 7216 | -483.68
314.7314 | 5097.1 | -630.15 | 4464.3 | -518.48 | 5453.1 | -607.73 | 6222.7 | -675.08 | 6141.1 | -633.68 | 6527.2 | -622.52 | 7242.2 | -649.32 | 7242.7 | -641.75
250 | 5079.8 | -863.35 | 4524.1 | -530.9 | 5529.7 | -614.19 | 5979.3 | -955.17 | 6032.4 | -1208.2 | 6275.6 | -545.38 | 7168 | -979.68 | 7245.3 | -660.38
198.5821 | 5235 | -939.08 | 4558.9 | -781.22 | 5511.5 | -916.6 | 6277.7 | -1036.1 | 6260.5 | -1006.1 | 6660.8 | -1012.3 | 7361.4 | -1073.4 | 7318.4 | -1047
157.7393 | 5342.9 | -1130.5 | 4624.9 | -934.2 | 5627.1 | -1111.1 | 6407.3 | -1241.9 | 6328.7 | -1233.2 | 6686.8 | -1234.2 | 7385.6 | -1284.5 | 7448.3 | -1264.2
125.2968 | 5415.3 | -1271 | 4709 | -1151.2 | 5689.3 | -1363.9 | 6602.7 | -1482.9 | 6582.8 | -1573.1 | 6749.7 | -1482.7 | 7736.7 | -1618.2 | 7716.6 | -1583.5
99.52679 | 5630.2 | -1555.9 | 4893.9 | -1346.4 | 5899.2 | -1588.2 | 6669.4 | -1775.9 | 6650.5 | -1747.6 | 7009.3 | -1750.2 | 7738.1 | -1881.2 | 7742.8 | -1807
79.05694 | 5769 | -1730.4 | 5078.4 | -1612.6 | 6154.7 | -1816.6 | 7039 | -2183.1 | 6803 | -2114.8 | 7335.1 | -2164 | 8080 | -2315.7 | 7869.1 | -2186.4
62.79716 | 5690.3 | -2188.9 | 5551.6 | -1571.1 | 6863.1 | -2095 | 7498.2 | -1930.1 | 6672.1 | -2725.4 | 7882.6 | -3016.9 | 8588 | -3251.9 | 8638.2 | -3140.7
39.62233 | 6618.7 | -2480.1 | 5773.9 | -2517.5 | 6868.7 | -3003.6 | 8110.3 | -3109.1 | 7774.6 | -2842.5 | 8063.6 | -3483.3 | 8680.6 | -3288.7 | 8817.3 | -2971.7
31.47314 | 6802.8 | -3004.6 | 6082.1 | -2538.1 | 7306.1 | -3065.5 | 8017.1 | -3748.9 | 7991.4 | -3749.9 | 8651.9 | -3338.1 | 9399.5 | -4051.9 | 9447.3 | -3672.6
25 | 7277.4 | -3379.7 | 6317.6 | -3015.7 | 7603.9 | -3639.9 | 8648 | -4108.8 | 8579.6 | -4068.5 | 8955 | -4053.9 | 9820 | -4353.7 | 9721.2 | -4225.8
19.85821 | 7641.3 | -3869.2 | 6709.7 | -3344.2 | 8011.1 | -4091.9 | 9107.7 | -4791.9 | 9011.1 | -4724.9 | 9378 | -4700.6 | 10390 | -4944.2 | 10178 | -4919.8
15.77393 | 8062.8 | -4535.1 | 6993.9 | -4015.3 | 8442.2 | -4913.4 | 9732.2 | -5418.8 | 9727.9 | -5281 | 10150 | -5127.8 | 11118 | -5177.5 | 10782 | -5725.9
12.52968 | 8715.4 | -4795.1 | 7608.7 | -4343.2 | 9075.1 | -5219.9 | 10320 | -5989.9 | 10234 | -5904.9 | 10596 | -5883.5 | 11585 | -6358.1 | 11461 | -6183.6
10 | 9270.4 | -5396.2 | 8135.8 | -4861.1 | 9695.8 | -5905 | 11032 | -6708.5 | 10925 | -6653 | 11292 | -6599.7 | 12337 | -7104.1 | 12152 | -6903.2

## Plug6
Frequency | 0 |  | 1 |  | 4 |  | 8 |  | 12 |  | 16 |  | 20 |  | 24
2500000 | 223.96 | -660.32 | 208.17 | -682.9 | 198.52 | -685.91 | 152.84 | -709.8 | 131.76 | -717.62 | 99.527 | -727.75 | 79.815 | -733.18 | 69.416 | -717.54
1985821 | 420.14 | -869.33 | 391.42 | -912.54 | 384.27 | -920.48 | 302.44 | -987.47 | 261.87 | -1009.7 | 197.16 | -1038.5 | 156.96 | -1053.5 | 138.46 | -1050.1
1577393 | 1082.9 | -585.26 | 1091.5 | -664.77 | 1096.3 | -684.62 | 1063.8 | -855.73 | 1030.2 | -926.72 | 967.46 | -1033.2 | 923.36 | -1095.8 | 900.47 | -1116.1
1252968 | 1251.2 | -695.37 | 1273.8 | -803.38 | 1283.7 | -829.61 | 1256.9 | -1082.8 | 1210.2 | -1194.1 | 1113.7 | -1362 | 1041.5 | -1459.6 | 1008 | -1494.4
995267.9 | 1434.8 | -752.57 | 1484.9 | -885 | 1504.7 | -916.83 | 1517.2 | -1268.7 | 1465 | -1438.8 | 1337.5 | -1700.6 | 1232.8 | -1854.9 | 1184.1 | -1911.5
790569.4 | 1621.6 | -760.79 | 1710.4 | -907.6 | 1745 | -942.49 | 1841 | -1395.8 | 1802.9 | -1644.4 | 1660.5 | -2045.1 | 1522.9 | -2289.2 | 1455.4 | -2380.9
627971.6 | 1747.2 | -675.55 | 1920.2 | -873.89 | 1974 | -903.42 | 2200.3 | -1432.2 | 2209 | -1769.7 | 2096.4 | -2355.7 | 1941.2 | -2731.7 | 1857.1 | -2878.9
498815.6 | 1868.6 | -609.18 | 2102.8 | -800.45 | 2169 | -816.68 | 2551.6 | -1372.8 | 2644.9 | -1791.5 | 2635.6 | -2591.8 | 2500.6 | -3147.6 | 2410.9 | -3375.1
396223.3 | 1967.3 | -540.96 | 2247.3 | -703.87 | 2320.3 | -701.97 | 2856.8 | -1230.9 | 3068.3 | -1704.9 | 3253.7 | -2707.7 | 3210.3 | -3477.6 | 3144 | -3811
314731.3 | 2044.8 | -474.45 | 2355.2 | -600.45 | 2426.9 | -579.06 | 3091 | -1038.5 | 3433.6 | -1527.1 | 3894.2 | -2675.7 | 4036.7 | -3658.5 | 4037.4 | -4112.1
250000 | 2103 | -416.15 | 2429.6 | -503.38 | 2493.5 | -464.16 | 3244 | -832.69 | 3711.1 | -1297.4 | 4488.4 | -2502.4 | 4906.3 | -3641.9 | 5031.3 | -4206.5
198582.1 | 2147.1 | -366.81 | 2478.8 | -417.47 | 2528.6 | -364.61 | 3325.7 | -642.43 | 3895.5 | -1055.6 | 4981.8 | -2221.2 | 5727.6 | -3424.2 | 6021.4 | -4050.6
157739.3 | 2183 | -325.93 | 2510.9 | -343.26 | 2543.5 | -282.64 | 3358 | -481.85 | 4003.5 | -829.99 | 5351.6 | -1883.8 | 6422.9 | -3041 | 6901.5 | -3665.1
125296.8 | 2215.2 | -295.87 | 2532.3 | -284.66 | 2547.3 | -223.04 | 3361.9 | -362.08 | 4057 | -642.6 | 5606.2 | -1546 | 6947.1 | -2573.8 | 7591.5 | -3136.9
99526.79 | 2242.3 | -273.59 | 2544.7 | -238.71 | 2544.4 | -180.91 | 3352.9 | -275.96 | 4078.3 | -496.79 | 5766 | -1237.1 | 7303.3 | -2088 | 8071.8 | -2552.6
79056.94 | 2266.6 | -259.94 | 2551 | -206.63 | 2539 | -155.78 | 3336.5 | -221.44 | 4077.5 | -389.39 | 5851.9 | -980.54 | 7509.2 | -1647.6 | 8350.1 | -2001.9
62797.16 | 2296.7 | -257.59 | 2555.3 | -191.2 | 2537.7 | -148.35 | 3326.4 | -195.85 | 4071.8 | -323.55 | 5891.5 | -788.59 | 7606 | -1297.4 | 8475.5 | -1553
49881.56 | 2323.5 | -258.79 | 2562.8 | -182.56 | 2540 | -147.09 | 3320.7 | -181.93 | 4067.6 | -278.78 | 5912.2 | -640.05 | 7646.7 | -1021.7 | 8522.3 | -1199.4
39622.33 | 2354.4 | -265.72 | 2574 | -182.56 | 2548.2 | -153.57 | 3323 | -180.17 | 4069.5 | -253.41 | 5925.9 | -535.89 | 7664.6 | -822.86 | 8534.1 | -944.64
31473.13 | 2388.3 | -276.69 | 2588.6 | -188.8 | 2560.4 | -165.21 | 3331.2 | -186.8 | 4075.7 | -242.4 | 5937.2 | -463.47 | 7670.7 | -680.16 | 8529.7 | -764.01
25000 | 2426 | -288.35 | 2608.4 | -197.54 | 2578.3 | -177.86 | 3346.5 | -197.24 | 4089.7 | -238.54 | 5953.3 | -411.79 | 7681.8 | -578.18 | 8530.2 | -633.18
19858.21 | 2468 | -300.77 | 2632 | -209.05 | 2600.1 | -192.89 | 3366.3 | -211.03 | 4107.7 | -241.58 | 5973.1 | -377.63 | 7696.4 | -507 | 8537 | -542.72
15773.93 | 2513.1 | -314.31 | 2658.8 | -221.29 | 2625.7 | -209.28 | 3391 | -227.71 | 4131 | -249.7 | 5995.9 | -356.17 | 7714.8 | -457.55 | 8548.7 | -481.57
12529.68 | 2561.5 | -327.08 | 2689.7 | -235.46 | 2654.9 | -225.63 | 3420 | -245.97 | 4158.3 | -261.62 | 6023.3 | -344.71 | 7739.9 | -426.22 | 8569.3 | -439.48
9952.679 | 2612.6 | -339.62 | 2722.9 | -250.1 | 2687.6 | -243.96 | 3453.2 | -266.65 | 4190.1 | -276.71 | 6055.2 | -342.06 | 7768.8 | -407.14 | 8595.6 | -411.02
7905.694 | 2665.9 | -351.38 | 2759.8 | -264.27 | 2723.2 | -261.81 | 3490.6 | -287.76 | 4225.3 | -294.08 | 6090.2 | -345.27 | 7804 | -397.88 | 8627.1 | -395.21
6279.716 | 2721.4 | -363.35 | 2798.8 | -279.99 | 2762.1 | -280.2 | 3532.1 | -311.71 | 4265.7 | -314.14 | 6129.8 | -354.03 | 7843.1 | -397.91 | 8662.7 | -389.34
4988.156 | 2779.2 | -372.77 | 2841.3 | -293.79 | 2804.8 | -298.8 | 3579.2 | -333.23 | 4310.8 | -334.12 | 6174.6 | -366.7 | 7889.6 | -405.05 | 8704.2 | -384.43
3962.233 | 2836.9 | -380.31 | 2886.2 | -307.3 | 2850.3 | -316.7 | 3628.1 | -356.39 | 4360.3 | -355.4 | 6225.4 | -380.95 | 7940 | -409.61 | 8753.9 | -388.66
3147.313 | 2897.4 | -388.18 | 2933.9 | -320.68 | 2899 | -333.77 | 3684.2 | -378.75 | 4415.2 | -378.15 | 6280.3 | -396.27 | 7996.1 | -420.34 | 8805.6 | -387.47
2500 | 2959 | -393.52 | 2982.8 | -332.39 | 2950.7 | -351.72 | 3742.2 | -401.78 | 4472 | -399.54 | 6336.8 | -410.8 | 8053.1 | -427.24 | 8860.3 | -392.37
1985.821 | 3019.9 | -396.97 | 3035.2 | -344.19 | 3005.7 | -368.05 | 3803 | -423.81 | 4537.4 | -414 | 6399.1 | -426.98 | 8115.7 | -437.42 | 8916.9 | -389.34
1577.393 | 3081.5 | -400.71 | 3087.8 | -351.77 | 3061.2 | -380.78 | 3867.2 | -439.44 | 4594.5 | -430.08 | 6460.7 | -432.14 | 8179.3 | -444.34 | 8973.6 | -388.7
1252.968 | 3141.7 | -398.36 | 3138.7 | -359.18 | 3118.3 | -392.9 | 3936 | -465.08 | 4657.1 | -446.46 | 6523.9 | -442.84 | 8239.5 | -445.53 | 9029.1 | -384.2
995.2679 | 3197.6 | -396.52 | 3189.8 | -366.22 | 3173.3 | -404.66 | 3995.7 | -473.62 | 4719.2 | -460.59 | 6580.5 | -451.77 | 8300.6 | -454.65 | 9078.2 | -378.32
790.5694 | 3247.5 | -398.35 | 3232.7 | -369.2 | 3222.4 | -418.05 | 4058.2 | -491.51 | 4777.6 | -477.02 | 6636.1 | -466.63 | 8335.8 | -447.36 | 9099.7 | -363.37
627.9716 | 3276.8 | -390.97 | 3277.4 | -388.16 | 3266 | -427.37 | 4113.1 | -516.97 | 4828.8 | -493.59 | 6680.4 | -488.82 | 8375.1 | -469.23 | 9128.3 | -382.69
498.8156 | 3320.2 | -408.08 | 3307.8 | -405.84 | 3308.6 | -453.42 | 4164.5 | -546.03 | 4876.4 | -533.91 | 6701.4 | -505.27 | 8406.4 | -517.95 | 9120.4 | -400.08
396.2233 | 3363.5 | -450.57 | 3340.1 | -429.11 | 3349.6 | -496.96 | 4205.9 | -588.75 | 4922.5 | -583.3 | 6735.9 | -563.75 | 8439.9 | -591.01 | 9152 | -480.85
314.7314 | 3397.7 | -492.48 | 3378.9 | -500.1 | 3392.3 | -555.28 | 4266.9 | -666.97 | 4952.6 | -636.37 | 6789.5 | -663.84 | 8442.9 | -664.06 | 9142.9 | -564.33
250 | 3485.8 | -519.02 | 3362.2 | -563.94 | 3491.5 | -590.92 | 4324.6 | -659.43 | 4897.4 | -793.1 | 6946.4 | -692.08 | 8448.8 | -789.56 | 9152.7 | -655.79
198.5821 | 3494.8 | -633.82 | 3482.9 | -650.74 | 3509.1 | -722.77 | 4405.4 | -874.6 | 5104.3 | -854.43 | 6918.1 | -917.65 | 8574.6 | -961.46 | 9244.4 | -859.63
157.7393 | 3555.7 | -730.47 | 3565.2 | -746.71 | 3580.7 | -826.45 | 4497.5 | -996.94 | 5191.7 | -978.93 | 7021.5 | -1061.8 | 8677.9 | -1134.5 | 9357.2 | -1046.8
125.2968 | 3656.3 | -815.09 | 3635.4 | -828.74 | 3688.4 | -932.63 | 4594.8 | -1099.8 | 5338.2 | -1156 | 7146.8 | -1189.5 | 8880.2 | -1334.7 | 9531.5 | -1244.2
99.52679 | 3752.1 | -947.55 | 3754.5 | -977.37 | 3794.3 | -1079.7 | 4746.9 | -1270.8 | 5452.3 | -1282.6 | 7328.5 | -1404.2 | 9014.2 | -1511.5 | 9644.5 | -1424.2
79.05694 | 3886.3 | -1043.5 | 3841.4 | -1064 | 3935.1 | -1253.1 | 4937.2 | -1424 | 5658.8 | -1483.2 | 7465.5 | -1539.5 | 9253.8 | -1731.4 | 9891.7 | -1647.2
62.79716 | 3818 | -1070 | 3811.5 | -1131.9 | 4009.2 | -1191.2 | 5147.9 | -1428.4 | 5955.4 | -1475.6 | 7687.7 | -1984.7 | 9290.1 | -1730.9 | 10114 | -1595.7
39.62233 | 4411.7 | -1543.9 | 4339.5 | -1448.6 | 4487.7 | -1652.6 | 5630.2 | -2121.4 | 6229.6 | -2160.7 | 8097.1 | -2224.3 | 10083 | -2498.5 | 10499 | -2457.5
31.47314 | 4571.5 | -1618.6 | 4485.8 | -1764.2 | 4618.5 | -1997 | 5752.6 | -2264.5 | 6440.6 | -2340 | 8534.4 | -2517.7 | 10341 | -2659.4 | 10832 | -2551.8
25 | 4742.5 | -1891.6 | 4764 | -1935.7 | 4925.1 | -2200.8 | 6071.4 | -2617.3 | 6789.8 | -2556.2 | 8817.6 | -2726.3 | 10662 | -3070.3 | 11217 | -2898.5
19.85821 | 5006.6 | -2065.2 | 4983.1 | -2181.3 | 5174.6 | -2493.8 | 6347.9 | -2974.9 | 7097.6 | -2831 | 9204 | -2982.2 | 11050 | -3369.8 | 11603 | -3238.2
15.77393 | 5267 | -2231 | 5250.2 | -2518.9 | 5457.9 | -2889.5 | 6794.6 | -3315 | 7364.1 | -3297.4 | 9477.7 | -3409.5 | 11460 | -3690.9 | 12057 | -3591.7
12.52968 | 5554.7 | -2591.9 | 5603 | -2679.7 | 5863.5 | -3074 | 7139.2 | -3693.9 | 7863.8 | -3570 | 9985.2 | -3723.1 | 11960 | -4176.4 | 12448 | -3983.2
10 | 5886.4 | -2866.2 | 5937.5 | -2967.5 | 6222.8 | -3452.6 | 7586.5 | -4122.7 | 8300.5 | -3955.7 | 10436 | -4119.8 | 12426 | -4681.8 | 12945 | -4385.2

## Plug7
Frequency | 0 |  | 1 |  | 4 |  | 8 |  | 12 |  | 16 |  | 20 |  | 24
2500000 | 212.3 | -662.11 | 242.51 | -651.25 | 240.1 | -643.01 | 281.47 | -610.91 | 314.33 | -574 | 301.97 | -584.35 | 261.83 | -634.15 | 207.93 | -654.11
1985821 | 406.73 | -888.74 | 447.25 | -848.98 | 448.67 | -834.14 | 502.82 | -755.99 | 534.04 | -675.09 | 524.04 | -692.75 | 479.4 | -805.69 | 415.04 | -881.35
1577393 | 1102.8 | -632.54 | 1104.3 | -539.23 | 1099.1 | -523.32 | 720.76 | -824.06 | 729.74 | -702.97 | 725.33 | -726.26 | 1096.4 | -457.62 | 1110.8 | -605.02
1252968 | 1285.4 | -761.64 | 1271.7 | -632.83 | 1263.4 | -609.97 | 1213 | -427.72 | 1126 | -295.99 | 1133.2 | -319.48 | 1246.4 | -525.65 | 1295 | -718.09
995267.9 | 1489.3 | -836.5 | 1446.4 | -671.94 | 1434.4 | -642.46 | 1337.2 | -427.42 | 1212.3 | -291.56 | 1225.5 | -316.41 | 1395.8 | -542.83 | 1496.7 | -771.33
790569.4 | 1703 | -857.57 | 1617.4 | -664.14 | 1600.5 | -628.91 | 1445.9 | -395.14 | 1284.4 | -266.66 | 1303.9 | -291.28 | 1535.2 | -520.44 | 1701.3 | -768.77
627971.6 | 1902.9 | -831.72 | 1765.4 | -621.83 | 1737.8 | -572.65 | 1528.2 | -341.28 | 1337.1 | -230.01 | 1362.2 | -253.32 | 1649.1 | -468.76 | 1883.3 | -714.46
498815.6 | 2075.9 | -766.51 | 1885.8 | -555.62 | 1845.7 | -499.95 | 1583.8 | -281.05 | 1372.3 | -191.69 | 1402.2 | -212.59 | 1734.7 | -403.22 | 2029.1 | -627.98
396223.3 | 2213.6 | -681.16 | 1976.7 | -480.95 | 1923.6 | -421.03 | 1617.7 | -223.88 | 1394.7 | -155.99 | 1428.5 | -174.31 | 1794.4 | -334.58 | 2135.8 | -526.44
314731.3 | 2318.4 | -590.07 | 2042.8 | -407.9 | 1976 | -345.97 | 1635.3 | -174.94 | 1407 | -126.38 | 1444 | -141.39 | 1832.9 | -270.81 | 2206.6 | -425.4
250000 | 2393.2 | -505.58 | 2087.7 | -344.07 | 2007.2 | -282.35 | 1641.4 | -138.08 | 1412.7 | -104.77 | 1451.7 | -116.69 | 1854.6 | -217.75 | 2247.1 | -336.26
198582.1 | 2444.2 | -432.44 | 2117.5 | -290.57 | 2024.5 | -230.98 | 1641.3 | -112.45 | 1414.9 | -90.237 | 1455.2 | -99.025 | 1864.3 | -175.74 | 2265.6 | -262.34
157739.3 | 2481.1 | -371.48 | 2139.1 | -246.34 | 2034.2 | -190.93 | 1640.4 | -95.359 | 1417.2 | -81.005 | 1457.9 | -86.976 | 1868.5 | -143.49 | 2271.7 | -203.84
125296.8 | 2510.8 | -326.37 | 2156.9 | -213.31 | 2042.4 | -163.32 | 1641.1 | -86.951 | 1420.2 | -77.43 | 1460.7 | -81.216 | 1871.5 | -122.26 | 2272.8 | -162.6
99526.79 | 2535.3 | -291.95 | 2170.6 | -188.11 | 2047.7 | -143.84 | 1642.9 | -82.77 | 1424.1 | -76.76 | 1464.1 | -78.811 | 1872.6 | -108.86 | 2269.7 | -133.97
79056.94 | 2555.9 | -268.89 | 2182.2 | -170.58 | 2053.5 | -132.11 | 1646.9 | -83.2 | 1430 | -79.492 | 1469.3 | -80.383 | 1874.6 | -102.71 | 2265.7 | -117.3
62797.16 | 2573.8 | -257.61 | 2194.7 | -163.44 | 2060.3 | -129.97 | 1652.6 | -89.383 | 1436.8 | -86.644 | 1475.7 | -86.891 | 1878.1 | -105.91 | 2265.1 | -114.49
49881.56 | 2597.7 | -252.74 | 2207.6 | -158.4 | 2069.1 | -129 | 1660.5 | -95.626 | 1445.6 | -93.677 | 1484.1 | -93.777 | 1884.7 | -110.6 | 2266.9 | -115.07
39622.33 | 2625.1 | -254.02 | 2222.5 | -158.75 | 2080.8 | -132.44 | 1670.5 | -103.91 | 1456.5 | -102.36 | 1494.4 | -102.21 | 1894 | -118.97 | 2273.2 | -121.56
31473.13 | 2654.4 | -259.38 | 2238.5 | -162.4 | 2094 | -139.19 | 1682.2 | -114.2 | 1468.9 | -112.99 | 1506.5 | -112.84 | 1905.6 | -130.54 | 2282.4 | -132.33
25000 | 2687.7 | -265.63 | 2257.5 | -167.53 | 2110 | -146.58 | 1696.5 | -125.03 | 1483.2 | -123.55 | 1520.8 | -123.56 | 1921.1 | -143.41 | 2296.3 | -144.65
19858.21 | 2723.6 | -274.27 | 2278.1 | -174.58 | 2128.1 | -155.58 | 1712.5 | -136.93 | 1499.6 | -135.71 | 1536.9 | -135.39 | 1938.7 | -157.41 | 2313.2 | -159.06
15773.93 | 2761.6 | -284.28 | 2300.9 | -183.95 | 2148.1 | -166.64 | 1730.6 | -150.41 | 1518 | -148.74 | 1555.2 | -148.7 | 1959 | -173.5 | 2332.5 | -174.95
12529.68 | 2802 | -294.81 | 2325.9 | -193.93 | 2170.2 | -178 | 1750.7 | -165.04 | 1538.1 | -162.47 | 1575.4 | -163.31 | 1981.9 | -190.83 | 2355.4 | -192.53
9952.679 | 2844.2 | -306.66 | 2352.6 | -205.03 | 2194.9 | -191.41 | 1773.3 | -181.26 | 1560.2 | -177.52 | 1598.2 | -179.22 | 2008 | -209.86 | 2381.4 | -211.73
7905.694 | 2889.1 | -318.94 | 2381.8 | -217.78 | 2221.6 | -205.29 | 1798 | -197.99 | 1585 | -193.68 | 1622.2 | -194.79 | 2036.5 | -229.89 | 2410.8 | -232.3
6279.716 | 2936.1 | -332.72 | 2413.4 | -230.79 | 2250.2 | -219.09 | 1825.2 | -216.13 | 1612.1 | -211.34 | 1649.6 | -212.3 | 2068.7 | -252.36 | 2443.4 | -254.28
4988.156 | 2986.5 | -346.51 | 2448.7 | -243.94 | 2282.2 | -235.14 | 1855.4 | -234.58 | 1642 | -229.36 | 1679 | -231.21 | 2102.5 | -274.29 | 2479.9 | -277.34
3962.233 | 3039.6 | -359.73 | 2485.7 | -257.65 | 2316.6 | -251.59 | 1889.3 | -255.36 | 1674.7 | -249.36 | 1712.6 | -251.99 | 2143 | -298.77 | 2520.2 | -301.14
3147.313 | 3095.3 | -373.77 | 2525.4 | -271.42 | 2355.3 | -268.4 | 1926.2 | -277.15 | 1711.5 | -270.83 | 1749 | -273.24 | 2186.4 | -324.1 | 2565 | -325.91
2500 | 3153.6 | -385.06 | 2568.3 | -283.59 | 2394.2 | -284.71 | 1966 | -299.55 | 1749.9 | -291.21 | 1788.6 | -295.4 | 2233 | -350.93 | 2612.4 | -350.48
1985.821 | 3213.8 | -395.04 | 2612.9 | -295.78 | 2436.9 | -301.35 | 2009 | -322.01 | 1790.1 | -310 | 1830.5 | -316.6 | 2283.6 | -377.27 | 2664.8 | -376.3
1577.393 | 3275.4 | -402.3 | 2658.8 | -303.49 | 2481.4 | -314.57 | 2055.2 | -346.96 | 1836.3 | -335.88 | 1877.3 | -341.37 | 2339.1 | -405.73 | 2720.1 | -398.85
1252.968 | 3335.9 | -405.03 | 2705.4 | -308.83 | 2529.1 | -330.76 | 2106.1 | -368.41 | 1883.1 | -358.56 | 1927.3 | -361.99 | 2396.2 | -432.11 | 2777.4 | -424.96
995.2679 | 3395.1 | -408.49 | 2749.8 | -317.08 | 2571.7 | -341.5 | 2152.3 | -391.21 | 1932.4 | -384.46 | 1974 | -385.32 | 2456 | -462.76 | 2832.8 | -452.39
790.5694 | 3442.4 | -404.33 | 2792.6 | -324 | 2612.3 | -356.86 | 2199.3 | -417.92 | 1979.6 | -405.87 | 2025.7 | -415.87 | 2517.3 | -497.06 | 2895.8 | -479.51
627.9716 | 3483.4 | -402.1 | 2816.6 | -318.83 | 2654.4 | -380.1 | 2250.7 | -453.13 | 2027 | -435.95 | 2073.7 | -446 | 2575.2 | -529.57 | 2942.1 | -497.37
498.8156 | 3535.8 | -432.6 | 2841.3 | -333.2 | 2679.8 | -395.53 | 2292.9 | -485.98 | 2063.3 | -458.44 | 2111 | -469.1 | 2634.9 | -573.95 | 2990.8 | -535.29
396.2233 | 3553.6 | -445.9 | 2863.6 | -363.24 | 2712.6 | -438.22 | 2335.8 | -535.42 | 2120.5 | -526.55 | 2164.1 | -524.28 | 2687.5 | -625.04 | 3038.5 | -587.85
314.7314 | 3617.8 | -518.6 | 2910.5 | -426.98 | 2762.5 | -510.68 | 2403.1 | -620.52 | 2155.8 | -572.18 | 2206.4 | -580.25 | 2758.1 | -705.09 | 3118.1 | -682.74
250 | 3678.2 | -655.18 | 2859.8 | -521.57 | 2801.5 | -521.26 | 2508.5 | -620.27 | 2304 | -760.55 | 2285 | -560.43 | 2794.9 | -747.75 | 3167.9 | -708.83
198.5821 | 3699.5 | -652.09 | 2980.7 | -557.14 | 2858.7 | -671.14 | 2524.1 | -795.58 | 2299.2 | -755.48 | 2354.6 | -765.79 | 2905.8 | -904.55 | 3252.6 | -871.25
157.7393 | 3769.8 | -748.91 | 3038.2 | -640.21 | 2942.3 | -783.43 | 2629.9 | -917.15 | 2382.4 | -871.73 | 2418.1 | -866.14 | 3003.3 | -1013.3 | 3356.1 | -987.12
125.2968 | 3877.8 | -889.41 | 3092.8 | -755.88 | 2993.9 | -864.93 | 2707.3 | -1055.4 | 2455.5 | -962.32 | 2556.3 | -990.78 | 3163.1 | -1191.2 | 3501.9 | -1164
99.52679 | 3983.3 | -980.87 | 3216.9 | -850.14 | 3132.1 | -1023.6 | 2847.7 | -1194.6 | 2589.7 | -1127.2 | 2642.3 | -1125.2 | 3282.3 | -1317.6 | 3628.7 | -1286.5
79.05694 | 4127.7 | -1132 | 3311.3 | -1007.4 | 3217.8 | -1145 | 2967.2 | -1365.8 | 2762 | -1313.3 | 2757.4 | -1253.7 | 3472.6 | -1503.7 | 3738.5 | -1422.1
62.79716 | 4541.2 | -1150 | 3423.6 | -1327 | 3444.4 | -1552 | 3382.7 | -1689.5 | 3021.5 | -1649.9 | 2948.7 | -1657.4 | 3587.1 | -1470.1 | 3758.2 | -1487.9
39.62233 | 4523.7 | -1635.1 | 3649.6 | -1409.1 | 3655.8 | -1706.6 | 3477.1 | -2039.7 | 3207.4 | -1948.4 | 3244 | -1946.5 | 4132.3 | -2116.2 | 4477.4 | -2000.6
31.47314 | 4822.4 | -1687.6 | 3919.3 | -1492.4 | 3963.4 | -1972 | 3834.8 | -2118 | 3542.9 | -2042.6 | 3605.3 | -2044.9 | 4272.6 | -2342.4 | 4624.9 | -2402.8
25 | 4969.3 | -1891.3 | 4129.1 | -1761.2 | 4192.5 | -2126.3 | 4052.6 | -2478.9 | 3737.8 | -2362.3 | 3790.4 | -2361.7 | 4597.6 | -2684 | 4909.9 | -2609.2
19.85821 | 5235.6 | -2049.6 | 4334.2 | -2013 | 4484.3 | -2378.6 | 4321.4 | -2795.3 | 3993.7 | -2671.1 | 4042.4 | -2687.4 | 4884.8 | -3067.4 | 5220.1 | -2965.1
15.77393 | 5499.9 | -2180.7 | 4608.2 | -2269.1 | 4809.7 | -2547.2 | 4638.2 | -3132.2 | 4339 | -3072.5 | 4360 | -3103.1 | 5294.1 | -3457.4 | 5528.9 | -3413.3
12.52968 | 5757.5 | -2596.8 | 4872.6 | -2466.4 | 5078.5 | -3027.5 | 5063.1 | -3538 | 4676.7 | -3395.2 | 4764.6 | -3386.7 | 5690.8 | -3838.4 | 5945.1 | -3722.5
10 | 6078.2 | -2850.2 | 5167.1 | -2741.6 | 5447.6 | -3375.1 | 5491.5 | -3970.4 | 5088.8 | -3796.3 | 5147.2 | -3803.8 | 6117.2 | -4335.3 | 6382.8 | -4154.6

## Plug8
Frequency | 0 |  | 1 |  | 4 |  | 8 |  | 12 |  | 16 |  | 20 |  | 24
2500000 | 237.73 | -644.47 | 234.3 | -658.6 | 204.1 | -662.97 | 214.07 | -660.41 | 204.28 | -664.5 | 208.71 | -672.01 | 182.23 | -689.24 | 127.51 | -683.43
1985821 | 426.18 | -865.61 | 419.39 | -885.54 | 394.14 | -891.87 | 408.28 | -885.22 | 395.18 | -895.52 | 382.52 | -921.32 | 324.1 | -969.42 | 255.02 | -987.5
1577393 | 1108.8 | -605.54 | 1117.3 | -632.14 | 1094.3 | -641.31 | 1106.2 | -622.75 | 1100.5 | -644.94 | 1111.4 | -718.47 | 1082.4 | -854.78 | 1022 | -925.79
1252968 | 1286.7 | -728.63 | 1301.8 | -763.13 | 1281.1 | -772.28 | 1293.4 | -744.05 | 1290.6 | -775.31 | 1304.4 | -886.49 | 1270 | -1095 | 1203.3 | -1204.2
995267.9 | 1485.9 | -796.34 | 1513.4 | -834.32 | 1495.2 | -843.78 | 1505.5 | -803.2 | 1509.2 | -843.78 | 1541.4 | -998.96 | 1525.9 | -1299.2 | 1459.9 | -1462.4
790569.4 | 1693.5 | -808.38 | 1735.9 | -844.06 | 1721.3 | -854.41 | 1724.5 | -799.69 | 1738.7 | -847.98 | 1809.2 | -1046.4 | 1849.8 | -1452.2 | 1801.6 | -1685.2
627971.6 | 1884.4 | -771.71 | 1940.1 | -798.66 | 1930 | -803.73 | 1920.3 | -735.4 | 1949.1 | -788.41 | 2074.3 | -1017.1 | 2217.6 | -1519.5 | 2216.3 | -1829.7
498815.6 | 2046.1 | -696.38 | 2110.3 | -709.26 | 2100.9 | -710.91 | 2073.4 | -632.42 | 2116.7 | -684.82 | 2306.3 | -925.41 | 2590.3 | -1491.4 | 2669.6 | -1870.1
396223.3 | 2169.7 | -601.61 | 2235.7 | -598.87 | 2227.3 | -596.48 | 2179.1 | -512.8 | 2235.4 | -561.2 | 2488.3 | -791.81 | 2929.5 | -1374.1 | 3116.3 | -1796.3
314731.3 | 2257.7 | -503.37 | 2320.2 | -486.05 | 2311 | -479.39 | 2241.2 | -396.19 | 2307.7 | -437.36 | 2614.1 | -643.88 | 3205 | -1195.8 | 3509.2 | -1625.1
250000 | 2314 | -413.75 | 2368.9 | -385.45 | 2357.1 | -374.06 | 2267.9 | -296.61 | 2341.2 | -329.35 | 2687.4 | -503.9 | 3401.1 | -990.96 | 3816.9 | -1392.6
198582.1 | 2345.8 | -339.1 | 2392.5 | -301.93 | 2377.6 | -286.71 | 2271.1 | -219.35 | 2349.1 | -244.15 | 2720.9 | -383.89 | 3524.1 | -789.13 | 4026.8 | -1139.6
157739.3 | 2364.4 | -278.91 | 2401.6 | -235.49 | 2381.9 | -217.66 | 2263.7 | -162.76 | 2343.4 | -180.1 | 2729.7 | -288.09 | 3590.1 | -608.43 | 4155.1 | -895.53
125296.8 | 2376.6 | -236.33 | 2404.2 | -188.14 | 2379.9 | -169.31 | 2254.6 | -126.88 | 2334.3 | -138.22 | 2726.9 | -219.05 | 3617.7 | -462.48 | 4220.8 | -686.72
99526.79 | 2384.5 | -206.83 | 2402.6 | -155.18 | 2373.3 | -136.24 | 2244.7 | -105.07 | 2324 | -111.76 | 2719.6 | -170.55 | 3623.3 | -349.33 | 4246.5 | -518.21
79056.94 | 2391.1 | -189.42 | 2399.3 | -135.15 | 2366.5 | -116.92 | 2237.4 | -94.357 | 2315.2 | -97.567 | 2709.5 | -140.71 | 3612.3 | -269.68 | 4243.1 | -391.64
62797.16 | 2399.6 | -185.9 | 2400.9 | -130.57 | 2364.2 | -112.99 | 2235.5 | -96.543 | 2311.8 | -97.189 | 2703.9 | -129.23 | 3601.9 | -223.52 | 4230.3 | -310.81
49881.56 | 2412.3 | -186.42 | 2403.8 | -130.3 | 2365 | -112.76 | 2237 | -100.46 | 2312 | -99.504 | 2701.7 | -123.9 | 3592.3 | -193.41 | 4216 | -255.87
39622.33 | 2429.6 | -192.85 | 2411.9 | -136.32 | 2370.3 | -118.51 | 2242.9 | -109.02 | 2316.6 | -106.73 | 2704.8 | -126.43 | 3589 | -179.14 | 4208.1 | -224.48
31473.13 | 2450.3 | -203.57 | 2423.6 | -147.13 | 2378.8 | -128.52 | 2252 | -121.3 | 2324.3 | -117.84 | 2711.3 | -134.13 | 3590.9 | -176.65 | 4205 | -209.72
25000 | 2476.1 | -215.06 | 2440 | -158.81 | 2391.5 | -139.84 | 2264.8 | -133.93 | 2336.3 | -129.87 | 2722.9 | -144.21 | 3599.7 | -179.67 | 4210.2 | -204.08
19858.21 | 2505 | -227.58 | 2460.1 | -172.31 | 2408.6 | -153.03 | 2280.7 | -148.62 | 2351 | -143.96 | 2737.3 | -157.2 | 3612.5 | -188.15 | 4221.1 | -205.93
15773.93 | 2536.7 | -240.96 | 2483.2 | -187.27 | 2427.9 | -167.85 | 2299.6 | -164.99 | 2368.9 | -159.8 | 2754.9 | -172.29 | 3629.5 | -200.71 | 4236.9 | -213.76
12529.68 | 2571.9 | -254.94 | 2510.2 | -203.16 | 2450.6 | -183.75 | 2321.3 | -182.67 | 2389 | -176.64 | 2776.2 | -189.66 | 3650.7 | -216.49 | 4257.9 | -226.08
9952.679 | 2609.6 | -268.79 | 2539.6 | -218.78 | 2476.3 | -200.54 | 2345.6 | -201.21 | 2412.7 | -195.26 | 2800.1 | -208.84 | 3676.7 | -235.63 | 4282.9 | -241.86
7905.694 | 2650.4 | -283.23 | 2564.1 | -235.77 | 2505.2 | -218.42 | 2373.6 | -221.59 | 2439.6 | -215.61 | 2828.5 | -230.04 | 3705.8 | -256.49 | 4311.8 | -259.47
6279.716 | 2692.8 | -296.52 | 2594.5 | -253.48 | 2536.8 | -237 | 2404.9 | -243.54 | 2469.1 | -237.36 | 2859.1 | -253.04 | 3739.3 | -280.91 | 4345.1 | -280.91
4988.156 | 2739.4 | -310.46 | 2629.6 | -269.66 | 2572.3 | -255.94 | 2439.8 | -266.17 | 2502.9 | -259.88 | 2894.7 | -278.51 | 3774.8 | -304.67 | 4384 | -303.79
3962.233 | 2786.7 | -321.06 | 2668.3 | -284.88 | 2610.4 | -274.94 | 2478 | -290.14 | 2540.3 | -282.58 | 2934.2 | -303.72 | 3820.9 | -334.11 | 4426.9 | -327.68
3147.313 | 2836.7 | -333.58 | 2710.6 | -300.17 | 2651.4 | -293.8 | 2520 | -315.06 | 2581.3 | -306.95 | 2978.1 | -330.45 | 3869.6 | -362.64 | 4474.6 | -352.9
2500 | 2889.1 | -343.44 | 2755.1 | -315.22 | 2696 | -313.18 | 2564.9 | -339.76 | 2625.6 | -333.06 | 3025.6 | -358.98 | 3922.1 | -391.63 | 4528.6 | -381.13
1985.821 | 2943.5 | -352.51 | 2801.5 | -328.43 | 2741.9 | -330.89 | 2615.1 | -365.57 | 2677.9 | -361.05 | 3077.1 | -387.42 | 3979.6 | -421.92 | 4583.9 | -405.92
1577.393 | 2994.9 | -355.1 | 2850 | -341.32 | 2791.6 | -349.51 | 2666.5 | -390.26 | 2725 | -385.55 | 3133.4 | -416.88 | 4039.2 | -451.1 | 4640.9 | -427.17
1252.968 | 3047.3 | -358.74 | 2896.2 | -352.85 | 2840.1 | -366.4 | 2726.7 | -418.79 | 2778.9 | -413.43 | 3191 | -444.49 | 4101.7 | -480.19 | 4700.8 | -452.35
995.2679 | 3096.1 | -363.18 | 2945.3 | -366.02 | 2888 | -381.46 | 2778.1 | -445.65 | 2834.6 | -438.67 | 3252.3 | -479.93 | 4164.5 | -509.7 | 4760.7 | -476.07
790.5694 | 3138.9 | -367.48 | 2989.2 | -379.82 | 2935.4 | -402.62 | 2833.9 | -480.19 | 2888.9 | -471.81 | 3308.9 | -509.18 | 4223.4 | -541.61 | 4812.6 | -496.49
627.9716 | 3112.1 | -385.59 | 3020.4 | -389.21 | 2974.6 | -424.9 | 2883.8 | -510.13 | 2936.7 | -500.51 | 3368.5 | -553.51 | 4285.7 | -589.95 | 4868.5 | -541.15
498.8156 | 3119.1 | -406.93 | 3050.2 | -413.06 | 3009.5 | -454.45 | 2939.1 | -559.25 | 2982.5 | -541.67 | 3419.4 | -596.38 | 4334.3 | -628.2 | 4905.4 | -573.5
396.2233 | 3156 | -447.96 | 3079.5 | -455.96 | 3053.6 | -512.26 | 2987 | -615.99 | 3038.1 | -604.84 | 3474.1 | -656.41 | 4405.6 | -728.24 | 4966.2 | -664.62
314.7314 | 3164.5 | -480.25 | 3130.9 | -536.8 | 3088.1 | -571.3 | 3049.8 | -697.26 | 3098.6 | -686.08 | 3537.6 | -744.9 | 4468.7 | -820.5 | 5015.6 | -751.54
250 | 3210.7 | -642.48 | 3146.5 | -554.71 | 3126.5 | -630.57 | 3062.3 | -855.16 | 3189.9 | -904.42 | 3532.2 | -920.25 | 4549.2 | -895.44 | 5122 | -903.97
198.5821 | 3270.7 | -657.9 | 3227.4 | -703.66 | 3210.6 | -777.57 | 3194.3 | -911.66 | 3255.7 | -901.03 | 3708.2 | -984.71 | 4646.1 | -1080.7 | 5173.9 | -1012.4
157.7393 | 3348.2 | -775.2 | 3316.4 | -821.78 | 3296.3 | -896.89 | 3301.2 | -1058.3 | 3346.1 | -1030.6 | 3826.9 | -1136.9 | 4754.9 | -1237.2 | 5302.3 | -1185.7
125.2968 | 3393.3 | -860.54 | 3430.7 | -959.41 | 3366.1 | -1017.4 | 3390.2 | -1179.8 | 3484.8 | -1176.5 | 3944.7 | -1294.5 | 4896.8 | -1397.7 | 5392.6 | -1338.4
99.52679 | 3529.4 | -1024.9 | 3498.8 | -1083.2 | 3512.9 | -1197.4 | 3552.1 | -1379.6 | 3602.6 | -1344.1 | 4124.3 | -1477.9 | 5098.3 | -1634.1 | 5597 | -1553.9
79.05694 | 3619.7 | -1152.8 | 3618.8 | -1275.9 | 3624.7 | -1380.5 | 3687.2 | -1578.7 | 3760.7 | -1508.4 | 4318.6 | -1700.1 | 5316.8 | -1874.8 | 5776 | -1789
62.79716 | 3754.5 | -1538.4 | 3689.8 | -1251.2 | 3689.5 | -1680.9 | 4102.8 | -1915.2 | 3998 | -1576.9 | 4486.2 | -2075.8 | 5689.7 | -1986 | 6274.2 | -2014
39.62233 | 4090.8 | -1668.5 | 4101.7 | -1773 | 4108.3 | -2077.9 | 4337.2 | -2422 | 4489.1 | -2202.1 | 4889.8 | -2449.8 | 6011.6 | -2733.7 | 6507 | -2654.5
31.47314 | 4323.5 | -2031.6 | 4341.1 | -2181.9 | 4466.6 | -2373.7 | 4661.1 | -2559.7 | 4655.9 | -2474.4 | 5228.3 | -2665.5 | 6418.7 | -3004.4 | 6925.2 | -2808.1
25 | 4594.3 | -2212.9 | 4611.4 | -2387.9 | 4709.2 | -2637.9 | 4916.2 | -2991.2 | 4948.3 | -2873.4 | 5591.4 | -3026.4 | 6709.2 | -3376 | 7178.7 | -3200.8
19.85821 | 4879.2 | -2518 | 4912.6 | -2723.7 | 5017.9 | -3021.6 | 5226.7 | -3418.3 | 5312.9 | -3217.6 | 5976.7 | -3365.7 | 7152.5 | -3776.4 | 7598.3 | -3551.8
15.77393 | 5238.7 | -2686.4 | 5316.1 | -2951.5 | 5461 | -3299.7 | 5572.1 | -3968 | 5684 | -3597.6 | 6292.4 | -3859 | 7683.5 | -4122.6 | 7961 | -4029.2
12.52968 | 5511.8 | -3189.2 | 5584.1 | -3476.2 | 5785.6 | -3857.3 | 6097.9 | -4384.4 | 6102.4 | -4165.9 | 6815.9 | -4342.8 | 8032 | -4861.7 | 8493.3 | -4553.9
10 | 5892.7 | -3579.1 | 5998 | -3903.7 | 6239.3 | -4367 | 6577.8 | -4951.4 | 6594.6 | -4702.6 | 7339.4 | -4865.6 | 8592.3 | -5449.2 | 9007.3 | -5103.5