## Zdata
Time (hours) |  |  | Plug number
| 1 | 2 | 3 | 4 | 5 | 6 | 7 | 8
0 | 2716.3 | 2312.1 | 1863.7 | 1760.2 | 2336 | 3046.6 | 2917.4 | 182610
1 | 1717.1 | 1335.2 | 1130.6 | 1166.1 | 1403.6 | 1481.7 | 1434.2 | 177180
4 | 1457.9 | 1212.9 | 1172.3 | 1393 | 1306.1 | 1289.7 | 1356.4 | 176890
8 | 1263.6 | 1027.5 | 933.65 | 1177.3 | 1085.2 | 1064.1 | 1187.5 | 174890
12 | 1404.9 | 1154.2 | 1065.5 | 1282 | 1186.4 | 1180.7 | 1253.4 | 178100
16 | 1453.5 | 1261.7 | 1098.1 | 1333.3 | 1229.5 | 1205.7 | 1284 | 177490
20 | 1372.4 | 1196.3 | 1017.3 | 1224.9 | 1142.5 | 1108.8 | 1178.4 | 178620
24 | 1476.3 | 1266.1 | 1136.8 | 1322.4 | 1241.7 | 1268.1 | 1260.5 | 175780
-215.68

## Plug1
freq | 0 |  | 1 |  | 4 |  | 8 |  | 12 |  | 16 |  | 20 |  | 24
2500000 | 924.53 | -140.45 | 845.6 | -41.072 | 393.31 | -431.04 | 392.36 | -288.18 | 388.42 | -291.67 | 391.94 | -293.46 | 387.6 | -273 | 389.62 | -300.07
1985821 | 965.96 | -307.3 | 901.62 | -154.84 | 534.62 | -424.84 | 472.3 | -247.04 | 470.9 | -250.37 | 474.28 | -253 | 461.62 | -229.64 | 475.42 | -259.62
1577393 | 1057.7 | -445.79 | 980.98 | -226.13 | 638.4 | -390.04 | 517.25 | -206.85 | 517.12 | -210.46 | 520.77 | -213.05 | 501.17 | -190.97 | 523.79 | -219.92
1252968 | 1186.9 | -537.88 | 1067.1 | -253.36 | 715.45 | -341.35 | 543.95 | -170.78 | 544.88 | -174.98 | 548.83 | -177.26 | 524.43 | -158.28 | 553.59 | -184.7
995267.9 | 1332.6 | -576.23 | 1142.1 | -246.6 | 768.25 | -288.4 | 559.18 | -141.6 | 560.99 | -146.18 | 565.29 | -148.19 | 537.64 | -132.53 | 571.54 | -155.86
790569.4 | 1478.1 | -572.07 | 1201.7 | -217.85 | 802.71 | -238.96 | 567.72 | -119.79 | 570.15 | -124.03 | 574.79 | -126.05 | 545.39 | -113.4 | 582.35 | -133.62
627971.6 | 1605.3 | -534.38 | 1240.3 | -180.34 | 822.42 | -197.13 | 572.81 | -105.25 | 575.86 | -109.37 | 580.51 | -111.26 | 550.3 | -100.92 | 589.18 | -118.51
498815.6 | 1710.8 | -479.39 | 1261.6 | -144.55 | 833.38 | -165.97 | 576.95 | -96.862 | 580.81 | -101.03 | 585.31 | -102.88 | 554.85 | -94.141 | 595.25 | -110.11
396223.3 | 1795.1 | -418.59 | 1269.9 | -115.73 | 840.63 | -144.31 | 582.4 | -93.553 | 586.32 | -97.948 | 590.83 | -99.86 | 560.27 | -92.195 | 601.75 | -107.17
314731.3 | 1854.6 | -359.09 | 1271.6 | -96.155 | 846.89 | -131.53 | 589.26 | -93.887 | 593.34 | -98.447 | 597.83 | -100.53 | 567.12 | -93.531 | 609.73 | -108.03
250000 | 1893.2 | -309.3 | 1271.6 | -87.152 | 854.11 | -125.26 | 597.83 | -96.747 | 602.28 | -102.17 | 606.8 | -104.76 | 575.94 | -97.449 | 619.82 | -112.44
198582.1 | 1919.4 | -273.4 | 1272.9 | -85.75 | 863.68 | -123.77 | 608.5 | -101.97 | 613.25 | -107.9 | 618.03 | -111.11 | 586.69 | -103.63 | 632.26 | -119.05
157739.3 | 1941.7 | -250.56 | 1277.3 | -87.987 | 875.99 | -125.21 | 621.08 | -107.56 | 626.13 | -114.74 | 631.29 | -118.81 | 599.22 | -110.41 | 646.84 | -127.08
125296.8 | 1963.5 | -239.07 | 1286.4 | -92.84 | 893.93 | -91.245 | 635.55 | -114.57 | 641.11 | -122.89 | 646.8 | -127.6 | 613.98 | -118.47 | 663.94 | -135.75
99526.79 | 1988.8 | -234.63 | 1298.1 | -98.222 | 909.33 | -101.4 | 651.97 | -121.26 | 658.21 | -131.69 | 664.56 | -137 | 630.39 | -126.82 | 683.31 | -145.01
79056.94 | 1997 | -233.25 | 1311.8 | -103.66 | 925.79 | -111.1 | 670.87 | -110.27 | 678.56 | -121.98 | 685.94 | -128.13 | 650.21 | -117.97 | 706.48 | -135.19
62797.16 | 2208.8 | -259.24 | 1325.7 | -111.08 | 942.63 | -121.06 | 686.84 | -121.01 | 696.82 | -135.13 | 704.5 | -141.92 | 667.27 | -130.66 | 725.29 | -147.9
49881.56 | 2203.5 | -259.77 | 1342.4 | -116.3 | 962.16 | -129.85 | 706.39 | -131.72 | 717.68 | -147.99 | 726.27 | -155.69 | 687.42 | -143.37 | 748.46 | -161.22
39622.33 | 2208.6 | -263.47 | 1360.2 | -121.23 | 982.76 | -138.3 | 727.33 | -141.79 | 740.52 | -160.87 | 750.29 | -169.37 | 709.36 | -156.05 | 773.49 | -174.26
31473.13 | 2218.5 | -268.38 | 1378.8 | -126.37 | 1004.2 | -145.96 | 749.22 | -152.04 | 764.54 | -174.14 | 775.7 | -183.69 | 732.43 | -169.32 | 799.74 | -187.7
25000 | 2237.5 | -272.78 | 1398.1 | -129.81 | 1026.9 | -153.37 | 772.68 | -161.97 | 790.65 | -187.49 | 803.09 | -197.95 | 757.52 | -182.73 | 827.87 | -201.1
19858.21 | 2257.2 | -276.76 | 1418.1 | -132.89 | 1050.2 | -160.64 | 797.39 | -171.89 | 818.61 | -201.31 | 832.63 | -212.6 | 784.32 | -196.78 | 857.58 | -214.96
15773.93 | 2278.8 | -280.24 | 1438.3 | -136.19 | 1074.4 | -167.84 | 823.41 | -181.82 | 848.41 | -215.4 | 864.01 | -227.69 | 813.02 | -211.39 | 889.15 | -229.28
12529.68 | 2294.9 | -283.25 | 1459 | -139.23 | 1099.4 | -175.02 | 850.85 | -191.81 | 880.26 | -230.02 | 897.79 | -243.33 | 843.93 | -226.65 | 922.71 | -244.37
9952.679 | 2325 | -285.36 | 1479.9 | -142.08 | 1125.5 | -182.43 | 879.74 | -202.02 | 914.66 | -245.12 | 933.67 | -259.42 | 877.16 | -242.73 | 958.59 | -259.92
7905.694 | 2357.8 | -288.31 | 1501.3 | -145.01 | 1152.7 | -189.7 | 910.32 | -212.17 | 950.99 | -260.55 | 972.41 | -276.19 | 913.16 | -259.01 | 996.83 | -276.15
6279.716 | 2394.9 | -291.4 | 1523.1 | -148.16 | 1180.8 | -197.72 | 942.58 | -222.5 | 990.02 | -276.45 | 1014 | -293.59 | 951.77 | -276.18 | 1037.9 | -293.03
4988.156 | 2431.7 | -292.75 | 1546.3 | -150.07 | 1210.6 | -205.82 | 976.98 | -232.27 | 1033.2 | -291.54 | 1058.4 | -310.66 | 994.17 | -293.62 | 1082.2 | -310.65
3962.233 | 2469.6 | -294.67 | 1569.8 | -152.74 | 1242.1 | -213.55 | 1013.1 | -242.41 | 1077.1 | -308.67 | 1106.5 | -327.74 | 1038.9 | -311.19 | 1129.3 | -328.33
3147.313 | 2510.6 | -296.15 | 1594.5 | -154.28 | 1276.8 | -222.92 | 1051.4 | -252.13 | 1125.9 | -324.79 | 1157.4 | -344.8 | 1087.8 | -328.52 | 1180.4 | -345.98
2500 | 2549.3 | -297.52 | 1619.7 | -154.41 | 1308.9 | -228.57 | 1091.5 | -259.88 | 1177 | -338.78 | 1211.8 | -360.49 | 1139.5 | -344.35 | 1233.9 | -362.69
1985.821 | 2594.2 | -294.99 | 1645.7 | -151.93 | 1345.1 | -233.56 | 1133.9 | -267.25 | 1231.4 | -352.15 | 1270 | -374.39 | 1194.7 | -358.01 | 1291.3 | -377.72
1577.393 | 2636.4 | -291.32 | 1671.1 | -147.63 | 1382.2 | -238.18 | 1177 | -270.2 | 1288.1 | -362.55 | 1330.1 | -385.14 | 1253.1 | -370.36 | 1351 | -391.81
1252.968 | 2677.8 | -285.37 | 1694.8 | -141.19 | 1420.9 | -239.28 | 1221.6 | -272.17 | 1345.9 | -371 | 1392.7 | -393.63 | 1312.1 | -380.98 | 1414.7 | -402.54
995.2679 | 2716.3 | -276.54 | 1717.1 | -132.13 | 1457.9 | -237.99 | 1263.6 | -272.39 | 1404.9 | -375.64 | 1453.5 | -398.67 | 1372.4 | -386.7 | 1476.3 | -409.85
790.5694 | 2748.5 | -263.73 | 1734.2 | -124.89 | 1492.7 | -235.87 | 1304.8 | -269.68 | 1462.7 | -378.43 | 1513.3 | -401.78 | 1432.3 | -390.83 | 1537.8 | -415.69
627.9716 | 2783.4 | -263.76 | 1743.9 | -110.98 | 1523 | -233.63 | 1342.4 | -266.01 | 1515.4 | -377.39 | 1572.5 | -406.52 | 1486.3 | -391.35 | 1598.4 | -423.1
498.8156 | 2798.8 | -247.93 | 1752 | -103.73 | 1551 | -232.74 | 1375.6 | -263.53 | 1566 | -381.85 | 1622.3 | -405.02 | 1537.9 | -401.5 | 1651.3 | -425.67
396.2233 | 2818.1 | -253.73 | 1757.7 | -108.59 | 1574.8 | -234.37 | 1403.8 | -264.1 | 1615.5 | -391.03 | 1670.4 | -414.34 | 1590.2 | -409.25 | 1698.7 | -439.63
314.7314 | 2843.2 | -275.78 | 1763.4 | -115.67 | 1601.2 | -247.63 | 1436.3 | -276.09 | 1654.6 | -401.39 | 1718.9 | -429.85 | 1635.1 | -422.23 | 1758.8 | -458.31
250 | 2840.8 | -272.76 | 1753.7 | -124.28 | 1631.9 | -282.65 | 1450.8 | -288.29 | 1703.5 | -400.69 | 1811.5 | -444.35 | 1686.4 | -474.48 | 1803 | -512.5
198.5821 | 2891.5 | -324.86 | 1783.5 | -147.42 | 1660.9 | -287.21 | 1501.5 | -313.26 | 1759.3 | -450.78 | 1828.8 | -489.19 | 1741.2 | -473.53 | 1869.2 | -523
157.7393 | 2935.5 | -363.85 | 1798.9 | -169.76 | 1699.3 | -315.8 | 1538.6 | -333.48 | 1821.8 | -485.33 | 1890.8 | -521.68 | 1800.7 | -508.19 | 1943.3 | -560.57
125.2968 | 2967.4 | -388.21 | 1815.5 | -190.21 | 1728.6 | -336.38 | 1576.1 | -360.52 | 1884.7 | -530.24 | 1976.4 | -573.5 | 1873.1 | -543.21 | 2003.2 | -599.56
99.52679 | 3035.3 | -432.78 | 1852.9 | -214.99 | 1787.9 | -369.62 | 1636.6 | -393.33 | 1950.5 | -559.46 | 2040.6 | -607.93 | 1946.7 | -592.95 | 2098.7 | -657.31
79.05694 | 3102.4 | -457.29 | 1892 | -235.31 | 1839.8 | -407.1 | 1691.5 | -411.67 | 2052.6 | -606.18 | 2145 | -653.81 | 2021.4 | -624.75 | 2209 | -709.73
62.79716 | 3086.9 | -509.35 | 1917.2 | -305.57 | 1960.2 | -417.87 | 1732.5 | -402.34 | 2059.2 | -603.32 | 2154.2 | -653.32 | 2124.5 | -619.17 | 2250.4 | -697.68
39.62233 | 3338.3 | -530.28 | 2004.4 | -327.64 | 2041.8 | -517.43 | 1880.6 | -488.16 | 2277.7 | -729.23 | 2454.8 | -774.1 | 2346.6 | -782.24 | 2483.9 | -871.48
31.47314 | 3405.3 | -629.6 | 2053.6 | -311.65 | 2102.7 | -505.3 | 1959.7 | -567.6 | 2433.6 | -766.41 | 2521.4 | -857.99 | 2427.5 | -862.84 | 2659.6 | -930.92
25 | 3494 | -634.24 | 2095.5 | -353.03 | 2173.9 | -562.33 | 2035.9 | -585.6 | 2524.2 | -850.82 | 2659.4 | -919.94 | 2543.6 | -896.75 | 2769 | -1010.9
19.85821 | 3591.7 | -667.33 | 2143.6 | -368.72 | 2247.5 | -607.64 | 2118.8 | -626.14 | 2635.5 | -919.07 | 2781 | -998.5 | 2666.6 | -973.02 | 2901.4 | -1096.5
15.77393 | 3694 | -711.22 | 2189.7 | -425.54 | 2343.6 | -652.67 | 2215.2 | -660.11 | 2775.2 | -976.29 | 2935.7 | -1056.4 | 2797.8 | -1057.4 | 3065.5 | -1122.1
12.52968 | 3779 | -741.83 | 2252.8 | -424.11 | 2425.7 | -680.89 | 2296.6 | -713.78 | 2899.6 | -1031.9 | 3068.9 | -1121.7 | 2938.1 | -1106.3 | 3216 | -1243.9
10 | 3879.6 | -780.24 | 2309.8 | -455.83 | 2516.9 | -724.12 | 2390.5 | -759.95 | 3035.2 | -1096.8 | 3215.9 | -1203.1 | 3083.2 | -1179.1 | 3378.5 | -1335.2

## Plug2
freq | 0 |  | 1 |  | 4 |  | 8 |  | 12 |  | 16 |  | 20 |  | 24
2500000 | 915.07 | -106.01 | 863.67 | 113.2 | 402.78 | -369.35 | 373.14 | -264.78 | 367.77 | -276.74 | 365.23 | -272.61 | 361.68 | -248.57 | 370.54 | -253.56
1985821 | 959.98 | -263.3 | 878.43 | 16.022 | 518.19 | -364.47 | 444.58 | -238.24 | 444.51 | -250.48 | 438.61 | -249.05 | 425.91 | -223.47 | 437.46 | -230.57
1577393 | 1049.2 | -392.7 | 919.22 | -49.505 | 603.75 | -340.87 | 490.05 | -211.9 | 492.95 | -224 | 486.01 | -225.6 | 466.14 | -201.86 | 479.82 | -210.24
1252968 | 1170.9 | -475.75 | 962.88 | -78.794 | 670.11 | -306.47 | 521.97 | -186.99 | 527.45 | -199.4 | 520.39 | -203.53 | 495.79 | -183.44 | 511.46 | -192.37
995267.9 | 1305.3 | -508.18 | 998.37 | -84.487 | 719.64 | -268.19 | 545.26 | -165.4 | 552.57 | -177.99 | 546.57 | -184.79 | 518.37 | -168.31 | 536.09 | -177.18
790569.4 | 1437.8 | -498.44 | 1025 | -76.822 | 755.36 | -230.92 | 563.03 | -147.7 | 572.01 | -160.26 | 567.59 | -169.47 | 537.48 | -156.28 | 556.96 | -165.29
627971.6 | 1548.4 | -456.3 | 1040.4 | -65.185 | 779.45 | -198.36 | 577.04 | -134.31 | 587.7 | -146.87 | 585.11 | -158.28 | 554.17 | -147.92 | 574.97 | -156.36
498815.6 | 1632.4 | -398.15 | 1047.9 | -54.843 | 796.41 | -172.47 | 589.94 | -124.87 | 602.55 | -138.31 | 601.87 | -151.2 | 570.7 | -142.89 | 592.77 | -151.4
396223.3 | 1689.8 | -335.73 | 1050.7 | -47.943 | 810.41 | -153.34 | 602.75 | -118.36 | 616.91 | -132.63 | 618.7 | -147.3 | 587.52 | -140.4 | 610.73 | -148.75
314731.3 | 1725.4 | -281.06 | 1052.5 | -44.989 | 822.78 | -139.73 | 615.88 | -114.11 | 631.8 | -129.1 | 636.32 | -145.52 | 605.28 | -139.41 | 629.31 | -147.52
250000 | 1746.9 | -238.96 | 1055.1 | -46.488 | 835.28 | -130.92 | 629.07 | -111.64 | 647.5 | -127.78 | 654.8 | -145.48 | 623.78 | -139.39 | 649.15 | -148.12
198582.1 | 1761.7 | -209.88 | 1058.8 | -50.292 | 848.09 | -125.08 | 643.25 | -110.35 | 663.89 | -127.47 | 674.39 | -146.5 | 643.08 | -140.16 | 669.83 | -148.69
157739.3 | 1774.8 | -190.66 | 1064.8 | -54.058 | 862.17 | -120.01 | 657.81 | -108.98 | 681.02 | -127.58 | 694.6 | -147.16 | 662.99 | -140.18 | 691.02 | -149.14
125296.8 | 1789.6 | -179.33 | 1073.3 | -58.451 | 876.91 | -116.83 | 673.07 | -108.49 | 698.94 | -127.85 | 715.76 | -148.25 | 683.38 | -140.82 | 712.78 | -149.84
99526.79 | 1807.4 | -171.55 | 1082.6 | -61.663 | 894.05 | -83.702 | 688.6 | -107.66 | 717.27 | -128.04 | 741.02 | -123.31 | 704.4 | -140.75 | 738.69 | -123.71
79056.94 | 1825 | -167.72 | 1092.3 | -64.823 | 907.89 | -86.779 | 704.81 | -87.616 | 737.13 | -108.25 | 761.26 | -128.52 | 726.48 | -120.04 | 758.66 | -128
62797.16 | 1842 | -168.5 | 1101.6 | -69.443 | 920.14 | -90.87 | 717.54 | -92.078 | 752.26 | -113.47 | 777.69 | -133.69 | 739.04 | -123.51 | 773.81 | -132.23
49881.56 | 1863.4 | -168.14 | 1112.4 | -72.079 | 934.28 | -93.05 | 732.25 | -95.09 | 770.21 | -117.82 | 798.72 | -138.64 | 758.54 | -128.03 | 794.43 | -136.84
39622.33 | 1885.9 | -169.21 | 1123.5 | -74.578 | 948.78 | -95.569 | 747.45 | -97.728 | 788.89 | -121.91 | 820.23 | -143.82 | 778.35 | -132.38 | 815.22 | -141.17
31473.13 | 1908.7 | -170.91 | 1134.8 | -77.523 | 963.33 | -97.605 | 762.37 | -100.66 | 807.42 | -126.15 | 842.01 | -148.53 | 798.09 | -137.26 | 835.96 | -146.3
25000 | 1933 | -172.3 | 1146.9 | -79.009 | 978.12 | -99.667 | 777.86 | -103.2 | 826.73 | -130.17 | 864.47 | -153.53 | 818.62 | -142.18 | 857.57 | -151.53
19858.21 | 1957.2 | -173.45 | 1159.1 | -81.026 | 993.09 | -101.47 | 793.52 | -105.77 | 846.51 | -134.08 | 887.46 | -158.67 | 839.8 | -147.34 | 879.81 | -157.24
15773.93 | 1982.3 | -175.56 | 1171.3 | -83.105 | 1008.2 | -103.67 | 809.42 | -108.3 | 866.62 | -138.08 | 911.13 | -163.94 | 861.55 | -153.01 | 902.92 | -163.5
12529.68 | 2007.5 | -176.41 | 1184.1 | -85.037 | 1023.7 | -105.49 | 825.85 | -110.7 | 887.38 | -142.01 | 935.77 | -169.17 | 884.5 | -158.64 | 927.15 | -169.92
9952.679 | 2033.3 | -178.27 | 1197.3 | -86.835 | 1039.5 | -107.53 | 842.5 | -113.04 | 908.79 | -145.92 | 961.09 | -174.84 | 908.27 | -164.49 | 952.4 | -176.68
7905.694 | 2059.6 | -180.52 | 1210.8 | -88.168 | 1055.7 | -109.33 | 859.72 | -115.37 | 930.73 | -149.64 | 987.57 | -179.95 | 933.21 | -170.39 | 979.14 | -183.48
6279.716 | 2087.2 | -183.09 | 1225.1 | -89.901 | 1072.7 | -110.94 | 877.45 | -117.64 | 953.48 | -153.59 | 1015.2 | -185.22 | 959.35 | -176.08 | 1006.9 | -190.08
4988.156 | 2114.9 | -184.41 | 1239.7 | -89.784 | 1090 | -112.3 | 895.7 | -119.44 | 977.58 | -156.79 | 1043.8 | -190.09 | 985.83 | -180.16 | 1036.4 | -196.47
3962.233 | 2143.7 | -184.44 | 1254.2 | -89.84 | 1107.7 | -113.26 | 914.4 | -120.93 | 1002 | -160.43 | 1073.2 | -194.86 | 1015.2 | -186.26 | 1067 | -202.31
3147.313 | 2173.9 | -184.79 | 1269.7 | -88.983 | 1126.3 | -113.87 | 934.08 | -122.04 | 1027.3 | -163.07 | 1103.9 | -198.5 | 1044.6 | -190.8 | 1099.1 | -207.93
2500 | 2204 | -182.01 | 1285 | -86.698 | 1145 | -112.89 | 953.7 | -122.15 | 1053.1 | -164.59 | 1135.9 | -201.78 | 1075.1 | -193.29 | 1132.4 | -212.56
1985.821 | 2232.1 | -179.49 | 1300 | -83.449 | 1163.6 | -110.21 | 973.36 | -120.17 | 1079.5 | -164.94 | 1167.2 | -202.75 | 1106.2 | -195.57 | 1166 | -216.29
1577.393 | 2262.2 | -170.92 | 1313.3 | -77.364 | 1181.1 | -106.81 | 993.24 | -117.78 | 1105.7 | -163.84 | 1199.3 | -203.74 | 1136.9 | -195.92 | 1200.3 | -216.7
1252.968 | 2289.1 | -161.62 | 1324.9 | -70.467 | 1197.9 | -101.4 | 1010.5 | -114.03 | 1131.2 | -161.66 | 1231.9 | -200.97 | 1167.6 | -192.78 | 1233.7 | -216.41
995.2679 | 2312.1 | -151.41 | 1335.2 | -62.345 | 1212.9 | -95.647 | 1027.5 | -109.4 | 1154.2 | -158.78 | 1261.7 | -198.5 | 1196.3 | -191.92 | 1266.1 | -215.68
790.5694 | 2330.2 | -139.65 | 1341.8 | -56.133 | 1224.7 | -90.916 | 1041.9 | -104.36 | 1176 | -153.7 | 1289 | -194.59 | 1222.7 | -188.83 | 1294.5 | -211.47
627.9716 | 2341.3 | -131.29 | 1342.3 | -46.95 | 1232.6 | -85.013 | 1051.1 | -98.331 | 1192.5 | -151.54 | 1311.4 | -193.19 | 1245.9 | -184.23 | 1322 | -213.38
498.8156 | 2341.3 | -121.9 | 1345.1 | -47.276 | 1238.4 | -84.599 | 1061 | -100.92 | 1208.4 | -150.73 | 1330.8 | -190.46 | 1266.9 | -187.13 | 1345.6 | -213.08
396.2233 | 2352.9 | -133.61 | 1338.3 | -45.818 | 1241.9 | -86.738 | 1067 | -104.91 | 1221.4 | -155.47 | 1353.6 | -199.87 | 1282.3 | -189.1 | 1361.8 | -216.81
314.7314 | 2353.7 | -150 | 1337 | -53.694 | 1241.5 | -94.384 | 1074.2 | -111.42 | 1233 | -166.33 | 1368.7 | -211.9 | 1300.4 | -203.33 | 1387 | -236.92
250 | 2358 | -196.63 | 1329.6 | -57.748 | 1245.2 | -124.12 | 1079.8 | -114.44 | 1243.1 | -169.43 | 1369.1 | -210.31 | 1296.4 | -230.26 | 1422.8 | -271.51
198.5821 | 2373.1 | -200.39 | 1345 | -88.334 | 1257.4 | -130.88 | 1096.9 | -139.92 | 1271.1 | -205.53 | 1414.3 | -256.79 | 1343.8 | -245.69 | 1438.3 | -283.58
157.7393 | 2394.9 | -236.87 | 1355.3 | -109.48 | 1276.3 | -153.99 | 1115.3 | -161.96 | 1296.5 | -229.79 | 1449 | -285.32 | 1378.2 | -274.5 | 1477.7 | -316.08
125.2968 | 2425.2 | -267.93 | 1359.5 | -125.05 | 1297.2 | -179.09 | 1126.6 | -182.01 | 1329.5 | -253.42 | 1493.7 | -318.92 | 1410.7 | -299.37 | 1513.6 | -355.37
99.52679 | 2474.9 | -315.68 | 1387.9 | -147.02 | 1322.2 | -197.39 | 1161 | -205.21 | 1364.9 | -289.41 | 1525.7 | -347.25 | 1456.8 | -335.76 | 1566.5 | -392.85
79.05694 | 2530.2 | -352.34 | 1418.6 | -169.12 | 1354 | -220.09 | 1183.2 | -230.54 | 1392.5 | -311.26 | 1572.3 | -391.86 | 1492.9 | -371.96 | 1611.3 | -419.44
62.79716 | 2524.1 | -343.26 | 1396.3 | -172.65 | 1399.2 | -284.84 | 1243 | -284.74 | 1402.9 | -326.67 | 1614.4 | -371.18 | 1603.1 | -434.14 | 1639 | -496
39.62233 | 2709.4 | -445.32 | 1484.7 | -218.26 | 1440.7 | -290.5 | 1288.3 | -293.08 | 1530.2 | -422.12 | 1749.6 | -471.35 | 1658.7 | -462.11 | 1796.2 | -545.5
31.47314 | 2745.7 | -511.65 | 1522.9 | -266.53 | 1499.5 | -310.45 | 1345.1 | -315.97 | 1621 | -427.9 | 1819.5 | -556.04 | 1745.7 | -500.97 | 1908.7 | -600.32
25 | 2832.7 | -550.61 | 1565.9 | -276.08 | 1544.4 | -352.42 | 1387.3 | -355.36 | 1670.8 | -477.97 | 1900.7 | -581.28 | 1812.1 | -560.78 | 1978.8 | -647.8
19.85821 | 2912.8 | -606.29 | 1607.8 | -292.78 | 1595.6 | -383.01 | 1433.2 | -388.73 | 1735.8 | -528.6 | 1981.2 | -637.46 | 1891.9 | -613.41 | 2071 | -693.63
15.77393 | 3008.9 | -613.32 | 1641.9 | -315.84 | 1653.4 | -396.35 | 1484.1 | -435.44 | 1817.4 | -538.95 | 2081.6 | -668.15 | 1975.9 | -631.25 | 2166.9 | -736.89
12.52968 | 3083.9 | -694.46 | 1691 | -348.25 | 1702.9 | -446.7 | 1547.6 | -451.94 | 1886.7 | -603.54 | 2161.7 | -727.25 | 2062.4 | -709.92 | 2267.7 | -822.49
10 | 3179 | -740.79 | 1738.8 | -374.12 | 1761.2 | -484.02 | 1604.2 | -484.4 | 1966.4 | -646.69 | 2257.1 | -784.52 | 2155.7 | -761.61 | 2375 | -887.79

## Plug3
freq | 0 |  | 1 |  | 4 |  | 8 |  | 12 |  | 16 |  | 20 |  | 24
2500000 | 1053.2 | 210.22 | 764.28 | 314.97 | 483.66 | -278.09 | 395.31 | -152.14 | 402.06 | -164.78 | 401.62 | -161.32 | 386.2 | -145.76 | 406.32 | -168.59
1985821 | 1008.3 | -15.897 | 754.56 | 145.09 | 537.02 | -262.42 | 421.76 | -140.46 | 431.07 | -150.52 | 429.4 | -148.64 | 410.85 | -133.49 | 435.5 | -154.71
1577393 | 1045.5 | -132.88 | 774.41 | 62.212 | 582.19 | -237.26 | 442.27 | -125.44 | 453.33 | -134.37 | 451.12 | -133.35 | 429.54 | -119.81 | 457.79 | -139.06
1252968 | 1106 | -188.01 | 794.99 | 22.39 | 617.69 | -207.63 | 457 | -110.16 | 469.47 | -118.51 | 467.11 | -118.08 | 443.43 | -107.14 | 474.59 | -124.09
995267.9 | 1165.5 | -201.31 | 757.79 | -237.89 | 643.07 | -178.78 | 467.72 | -97.519 | 480.65 | -105.11 | 478.5 | -105.23 | 453.59 | -96.704 | 486.7 | -111.47
790569.4 | 1217.5 | -191.97 | 784.47 | -197.91 | 660.6 | -152.73 | 475.31 | -87.635 | 489.08 | -94.523 | 486.91 | -95.228 | 461.4 | -88.779 | 495.89 | -101.59
627971.6 | 1255.1 | -171.37 | 801.13 | -163.72 | 672.03 | -131.74 | 481.33 | -81 | 495.87 | -87.682 | 493.71 | -88.613 | 468.3 | -84.067 | 503.84 | -95.559
498815.6 | 1280.6 | -148.85 | 810.83 | -136.31 | 680.48 | -116.74 | 487.64 | -77.894 | 502.49 | -84.455 | 500.68 | -85.878 | 475.57 | -82.702 | 511.6 | -93.079
396223.3 | 1296.5 | -128.31 | 817.36 | -115.89 | 687.81 | -106.99 | 494.52 | -76.995 | 509.64 | -84.019 | 508.05 | -85.563 | 483.53 | -83.386 | 519.87 | -93.315
314731.3 | 1306.3 | -112.98 | 823.03 | -101.99 | 695.22 | -101.55 | 502.33 | -77.965 | 517.84 | -85.514 | 516.6 | -87.662 | 492.45 | -85.491 | 529.65 | -95.858
250000 | 1313.6 | -104.6 | 828.29 | -93.295 | 703.69 | -99.954 | 511.44 | -80.369 | 527.77 | -89.003 | 526.68 | -91.402 | 503.32 | -89.307 | 541.25 | -100.28
198582.1 | 1320 | -102.18 | 834.49 | -88.393 | 713.93 | -100.82 | 521.82 | -83.662 | 538.93 | -93.451 | 538.15 | -96.13 | 515.26 | -93.717 | 554.55 | -105.56
157739.3 | 1327.9 | -102.9 | 842.11 | -85.094 | 725.59 | -102.78 | 533.31 | -87.139 | 551.55 | -98.243 | 551.25 | -101.35 | 528.64 | -98.171 | 569.43 | -110.94
125296.8 | 1339.1 | -106.77 | 851.18 | -83.874 | 738.96 | -105.55 | 545.89 | -90.895 | 565.6 | -103.52 | 565.75 | -106.96 | 543.36 | -102.35 | 586.05 | -116.15
99526.79 | 1352.4 | -111.59 | 862.3 | -54.411 | 753.7 | -108.37 | 559.79 | -93.998 | 581.2 | -108.48 | 581.71 | -112.51 | 558.92 | -106.49 | 603.95 | -121.21
79056.94 | 1367 | -117.17 | 871.85 | -59.725 | 770.26 | -90.714 | 574.91 | -81.4 | 598.77 | -97.098 | 599.98 | -101.12 | 576.51 | -94.009 | 624.2 | -108.38
62797.16 | 1382 | -125.14 | 882.18 | -65.843 | 784.87 | -98.594 | 587.38 | -87.852 | 614.29 | -105.72 | 615.68 | -109.89 | 589.74 | -100.62 | 640.76 | -116.09
49881.56 | 1399.9 | -132.11 | 893.21 | -70.248 | 801.04 | -104.9 | 602.14 | -92.979 | 631.65 | -112.81 | 633.59 | -117.54 | 606.24 | -106.55 | 659.41 | -122.94
39622.33 | 1419.3 | -139.12 | 904.74 | -74.554 | 818.44 | -110.83 | 617.27 | -98.15 | 649.62 | -120.04 | 652.12 | -125.29 | 622.97 | -112.48 | 678.66 | -129.25
31473.13 | 1439.8 | -146.52 | 916.67 | -78.167 | 835.92 | -116.56 | 632.72 | -102.99 | 668.23 | -127.05 | 671.29 | -132.87 | 639.93 | -118.43 | 698.05 | -135.91
25000 | 1462 | -153.07 | 929.32 | -81.543 | 854.32 | -121.7 | 648.83 | -107.42 | 687.78 | -133.74 | 691.58 | -140.24 | 657.77 | -124.33 | 718.26 | -142.62
19858.21 | 1484.9 | -158.84 | 942.39 | -84.627 | 873.28 | -126.58 | 665.36 | -111.8 | 708.21 | -140.32 | 712.71 | -147.65 | 676.2 | -130.42 | 739.2 | -149.59
15773.93 | 1508.8 | -164.89 | 955.82 | -87.251 | 892.79 | -131.13 | 682.55 | -116.01 | 729.37 | -146.94 | 734.74 | -155.34 | 695.31 | -136.72 | 760.9 | -157.19
12529.68 | 1533.8 | -171.07 | 969.74 | -89.636 | 912.92 | -135.55 | 700.12 | -120.21 | 751.53 | -153.64 | 757.89 | -163.15 | 715.43 | -143.58 | 783.71 | -165.29
9952.679 | 1559.9 | -176.52 | 984.19 | -91.833 | 933.67 | -139.87 | 718.51 | -124.29 | 774.67 | -160.49 | 782.17 | -170.94 | 736.59 | -150.63 | 807.78 | -173.72
7905.694 | 1587.3 | -182.03 | 998.97 | -93.099 | 955.12 | -143.89 | 737.44 | -128.21 | 798.98 | -167.16 | 807.89 | -179.09 | 759.04 | -157.77 | 833.19 | -182.97
6279.716 | 1615.6 | -186.66 | 1014.1 | -94.082 | 977.48 | -147.61 | 757.23 | -132.02 | 824.35 | -174.06 | 834.77 | -187.3 | 782.84 | -165.51 | 860.48 | -192.43
4988.156 | 1645.6 | -191.05 | 1029.8 | -94.21 | 1000.5 | -151.13 | 777.88 | -135.57 | 850.8 | -180.39 | 863.7 | -195.4 | 807.87 | -172.29 | 889.05 | -202.17
3962.233 | 1676.1 | -194.35 | 1045.6 | -93.618 | 1024.3 | -153.92 | 799.17 | -138.7 | 878.96 | -186.97 | 893.26 | -203.29 | 834.8 | -180.16 | 919.93 | -211.89
3147.313 | 1708.7 | -196.15 | 1061.8 | -92.11 | 1049.3 | -155.8 | 821.55 | -141.39 | 908.4 | -192.67 | 925.23 | -210.67 | 863.06 | -187.15 | 952.81 | -221.49
2500 | 1741.1 | -195.93 | 1077.8 | -89.312 | 1074.4 | -156.8 | 844.23 | -143.2 | 938.65 | -197.58 | 958.33 | -217.51 | 892.65 | -193.76 | 987.5 | -230.37
1985.821 | 1773.6 | -194.18 | 1092.9 | -85.09 | 1099.2 | -156.74 | 867.19 | -143.68 | 970.06 | -201.64 | 992.84 | -223.53 | 923.45 | -198.23 | 1023.4 | -238.03
1577.393 | 1806.8 | -188.71 | 1107.4 | -79.257 | 1125.5 | -154.74 | 890.44 | -143.18 | 1002.4 | -204.37 | 1028.2 | -227.93 | 955.18 | -201.85 | 1060.7 | -244.21
1252.968 | 1836.7 | -179.38 | 1119.9 | -70.611 | 1148.9 | -151.97 | 912.76 | -140.53 | 1034.2 | -204.57 | 1062.4 | -229.21 | 986.48 | -203.74 | 1099.5 | -248.9
995.2679 | 1863.7 | -168.94 | 1130.6 | -61.47 | 1172.3 | -147.19 | 933.65 | -137.66 | 1065.5 | -205.16 | 1098.1 | -230.73 | 1017.3 | -204.56 | 1136.8 | -253.04
790.5694 | 1886.4 | -157.95 | 1136.1 | -52.671 | 1192.9 | -142.36 | 952.77 | -131.29 | 1094.6 | -204.43 | 1131.6 | -230.14 | 1046.7 | -205.98 | 1173.2 | -253.09
627.9716 | 1903.8 | -147.06 | 1140.5 | -44.036 | 1206.9 | -134.48 | 968.46 | -130.37 | 1121.2 | -204.23 | 1161.7 | -233.07 | 1074.8 | -206.7 | 1206.4 | -256.25
498.8156 | 1914.1 | -139.44 | 1138.8 | -38.453 | 1220.5 | -132.05 | 984.67 | -130.54 | 1144.5 | -203.68 | 1191.7 | -234.86 | 1100 | -208.76 | 1237.8 | -260.7
396.2233 | 1919 | -135.32 | 1139.3 | -40.733 | 1232.8 | -136.94 | 996.73 | -132.93 | 1164.3 | -207.51 | 1214.3 | -240.13 | 1121.2 | -212.91 | 1268.4 | -270.49
314.7314 | 1928.8 | -145.47 | 1130.2 | -42.131 | 1242.6 | -141.15 | 1005.8 | -136.53 | 1191.7 | -221.51 | 1243.8 | -257.53 | 1140.8 | -223.71 | 1297.1 | -285.21
250 | 1926.7 | -178.64 | 1124.1 | -44.448 | 1266.4 | -168.91 | 1021.4 | -141.77 | 1215.9 | -217.88 | 1285.4 | -294.7 | 1150.1 | -250.13 | 1314.2 | -317.84
198.5821 | 1957.1 | -183.56 | 1132.9 | -63.717 | 1274.2 | -173.82 | 1036.6 | -165.84 | 1240.3 | -257.33 | 1304.4 | -299.1 | 1198.9 | -265.67 | 1366.6 | -335.29
157.7393 | 1970.8 | -204.22 | 1143.6 | -79.62 | 1294.4 | -194.72 | 1058.6 | -181.53 | 1271.8 | -281.96 | 1346.6 | -327.04 | 1230.4 | -290.84 | 1416.7 | -369.68
125.2968 | 1991.8 | -226.34 | 1145.3 | -90.075 | 1322.4 | -212.34 | 1076.7 | -198.39 | 1322.4 | -312.3 | 1395.3 | -361.24 | 1274 | -315.94 | 1454 | -398.72
99.52679 | 2039.5 | -256.28 | 1164.5 | -107.51 | 1351.8 | -235.49 | 1111.2 | -223.08 | 1355.9 | -337.37 | 1439.1 | -384.05 | 1311.3 | -345.33 | 1520.3 | -439.06
79.05694 | 2089.5 | -278.55 | 1176.3 | -118.11 | 1395.5 | -257.79 | 1138.8 | -242.6 | 1405.6 | -358.3 | 1494.4 | -411.66 | 1370.3 | -384.85 | 1582.5 | -483.58
62.79716 | 2106.7 | -359.15 | 1205.7 | -166.15 | 1384.3 | -263.38 | 1203.3 | -293.66 | 1414.9 | -410.45 | 1511.1 | -477.89 | 1452.8 | -446.77 | 1690.2 | -487.3
39.62233 | 2212.4 | -383.02 | 1233 | -163.37 | 1517.5 | -345.94 | 1245.6 | -316.9 | 1565.3 | -434.9 | 1666.8 | -544.83 | 1546.2 | -500.72 | 1822 | -611.64
31.47314 | 2280 | -358.68 | 1275.8 | -167.25 | 1548.2 | -354.48 | 1309.3 | -334.16 | 1643.7 | -472.4 | 1769.1 | -548.87 | 1607.7 | -499.2 | 1885.4 | -630.76
25 | 2321 | -399.62 | 1293.8 | -186.53 | 1607.9 | -375.6 | 1349.5 | -354.42 | 1708.9 | -529.18 | 1837.2 | -604.89 | 1679.8 | -555.68 | 1974.4 | -697.5
19.85821 | 2381.2 | -415.55 | 1318.7 | -199.1 | 1658.1 | -405.93 | 1400.3 | -373.47 | 1778.5 | -573.65 | 1921.9 | -640.83 | 1754.4 | -592.69 | 2067.6 | -754.99
15.77393 | 2428.7 | -452.53 | 1343.6 | -209.63 | 1708 | -435.2 | 1448.4 | -397.06 | 1866.6 | -605.99 | 2010.7 | -677.8 | 1836.2 | -626.57 | 2181.6 | -817.02
12.52968 | 2503.4 | -480.22 | 1377.9 | -229.68 | 1777.1 | -460.8 | 1507.4 | -438.16 | 1943.8 | -650.43 | 2106.3 | -747.17 | 1923.5 | -691.02 | 2287.4 | -866.73
10 | 2565.9 | -510.9 | 1409.4 | -246.6 | 1836.7 | -495 | 1563.6 | -467.97 | 2032 | -693.8 | 2204.6 | -802.69 | 2012.6 | -747.22 | 2402.4 | -934.76

## Plug4
freq | 0 |  | 1 |  | 4 |  | 8 |  | 12 |  | 16 |  | 20 |  | 24
2500000 | 789.75 | 43.057 | 376.58 | -355.45 | 367.42 | -340.25 | 359.09 | -263.83 | 357.88 | -271.31 | 359.73 | -269.92 | 352.29 | -242.03 | 353.94 | -257.28
1985821 | 815.31 | -63.26 | 486.01 | -341.73 | 470.93 | -325.77 | 431.09 | -234.97 | 433.79 | -241.7 | 434.2 | -241.84 | 415.75 | -211.06 | 423.91 | -228.16
1577393 | 869.01 | -137.84 | 563.61 | -313.51 | 542.7 | -299.06 | 475.32 | -206.53 | 479.69 | -212.8 | 480.05 | -214.13 | 452.98 | -184.9 | 465.4 | -201.65
1252968 | 929.36 | -175.11 | 621.54 | -278.16 | 596.23 | -267.15 | 505.38 | -180.42 | 510.9 | -186.82 | 511.53 | -188.63 | 478.18 | -162.91 | 494.39 | -179
995267.9 | 984 | -185.03 | 663.64 | -241.77 | 635.52 | -235.55 | 526.47 | -158.49 | 532.64 | -165.04 | 533.99 | -167.44 | 496.29 | -145.37 | 515.43 | -160.5
790569.4 | 1030.4 | -179 | 694.49 | -207.85 | 664.31 | -206.66 | 541.97 | -141.34 | 548.94 | -147.6 | 550.84 | -150.41 | 510.44 | -131.92 | 532.11 | -145.97
627971.6 | 1065.3 | -166.23 | 715.86 | -178.62 | 685.21 | -182.81 | 554.22 | -129.06 | 562.02 | -135.39 | 564.39 | -138.46 | 522.39 | -122.74 | 545.76 | -135.55
498815.6 | 1091.2 | -152.11 | 730.88 | -155.09 | 701.51 | -164.77 | 565.55 | -121.07 | 574.07 | -127.9 | 576.89 | -130.92 | 533.83 | -117.47 | 558.74 | -129.6
396223.3 | 1110.3 | -140.22 | 743.43 | -136.96 | 716.14 | -152.6 | 577.21 | -116.69 | 586.14 | -123.9 | 589.35 | -127.11 | 545.65 | -115.37 | 571.71 | -126.67
314731.3 | 1125.6 | -131.59 | 754.3 | -124.07 | 730.13 | -144.78 | 589.48 | -114.57 | 599.1 | -122.57 | 602.78 | -126.35 | 558.18 | -115.25 | 585.56 | -126.41
250000 | 1139.3 | -128.1 | 764.25 | -115.63 | 744.45 | -140.98 | 602.63 | -114.87 | 613.35 | -123.81 | 617.21 | -127.56 | 571.99 | -116.97 | 600.48 | -128.38
198582.1 | 1152.8 | -128.41 | 775.2 | -110.32 | 759.96 | -139.93 | 617.11 | -115.99 | 628.74 | -126.09 | 633.16 | -130.73 | 587.06 | -120.22 | 616.99 | -131.53
157739.3 | 1167.5 | -130.21 | 786.78 | -106.44 | 776.92 | -140.2 | 632.39 | -118.04 | 645.43 | -129.27 | 650.34 | -134.03 | 603.1 | -123.29 | 634.55 | -135.29
125296.8 | 1185.1 | -134 | 799.18 | -104.69 | 794.97 | -141.49 | 648.77 | -120.05 | 663.31 | -133.09 | 668.92 | -138.68 | 620.53 | -127.25 | 653.56 | -140.13
99526.79 | 1204 | -138.08 | 814.22 | -74.446 | 817.52 | -114.83 | 666.01 | -122.58 | 682.55 | -136.92 | 688.84 | -142.7 | 639.02 | -131.21 | 674.08 | -144.24
79056.94 | 1224 | -142.56 | 826.25 | -78.671 | 835.96 | -122.05 | 685.03 | -105.54 | 704.18 | -120.4 | 711.51 | -126.96 | 660.06 | -116.22 | 697.14 | -128.83
62797.16 | 1242.2 | -147.92 | 837.8 | -84.043 | 853.24 | -129.99 | 700.48 | -112.39 | 721.36 | -128.35 | 729.27 | -135.57 | 674.61 | -123.63 | 712.08 | -136.43
49881.56 | 1264.5 | -153.1 | 850.74 | -87.602 | 873.22 | -136.66 | 717.94 | -118.37 | 741.51 | -135.91 | 750.52 | -144.04 | 694.07 | -131.04 | 733.71 | -144.92
39622.33 | 1287.6 | -157.96 | 864.25 | -91.592 | 894.19 | -143.83 | 736.25 | -124.14 | 762.61 | -143.28 | 772.71 | -152.1 | 714.62 | -138.41 | 756.18 | -152.82
31473.13 | 1311.2 | -163.03 | 878.1 | -95.204 | 915.69 | -150.47 | 754.68 | -130.25 | 783.96 | -150.9 | 795.28 | -160.53 | 735.3 | -145.86 | 778.97 | -161.12
25000 | 1335.6 | -167.28 | 892.45 | -98.884 | 938.08 | -157.31 | 774.01 | -136.44 | 806.38 | -158.44 | 819 | -169.04 | 756.99 | -153.39 | 802.82 | -169.44
19858.21 | 1360.3 | -170.88 | 907.13 | -102.65 | 961.16 | -164.44 | 794.28 | -142.5 | 829.44 | -166.35 | 843.61 | -177.94 | 779.35 | -161.26 | 827.41 | -178.16
15773.93 | 1385.3 | -174.99 | 922.19 | -106.68 | 984.97 | -171.93 | 814.46 | -149.64 | 853.37 | -174.67 | 869.08 | -187.23 | 802.55 | -169.53 | 852.8 | -187.48
12529.68 | 1410.7 | -179.63 | 937.78 | -110.84 | 1009.8 | -180.04 | 835.99 | -157.04 | 878.62 | -183.76 | 895.82 | -197.39 | 826.68 | -178.64 | 879.29 | -197.7
9952.679 | 1436.8 | -184.47 | 954.26 | -115.24 | 1036 | -188.44 | 858.54 | -164.93 | 904.83 | -193.34 | 923.81 | -208.3 | 852.06 | -188.2 | 906.94 | -208.79
7905.694 | 1463.6 | -190 | 971.33 | -119.69 | 1063.3 | -197.53 | 882.45 | -173.4 | 932.58 | -203.73 | 953.51 | -220.13 | 878.76 | -199.02 | 936.38 | -221.14
6279.716 | 1491.1 | -196.32 | 990 | -123.4 | 1092.3 | -207.54 | 907.75 | -182.68 | 961.94 | -215.31 | 984.86 | -233.11 | 907.17 | -210.99 | 967.54 | -234.91
4988.156 | 1519.9 | -201.89 | 1007 | -130.16 | 1122.8 | -217.4 | 934.47 | -192.14 | 993.21 | -226.83 | 1018.8 | -246.57 | 939.07 | -223.5 | 1000.7 | -249.52
3962.233 | 1549.8 | -208.43 | 1028.9 | -133.49 | 1155.6 | -227.72 | 963.28 | -202.01 | 1027 | -239.98 | 1054.9 | -261.66 | 970.84 | -236.54 | 1037.1 | -265.51
3147.313 | 1582.3 | -215.3 | 1050.8 | -137.72 | 1191.1 | -238.7 | 995.13 | -212.06 | 1063.8 | -253.28 | 1094.2 | -277.04 | 1006.8 | -250.72 | 1077 | -282.48
2500 | 1615.3 | -221.9 | 1073.7 | -139.99 | 1228.5 | -247.73 | 1028 | -221.05 | 1102.8 | -266.1 | 1136.4 | -291.8 | 1045.4 | -264.02 | 1119.9 | -299
1985.821 | 1650.3 | -226.72 | 1096.9 | -141.69 | 1267.9 | -256.67 | 1063.2 | -229.75 | 1144.3 | -278.08 | 1182.3 | -306.95 | 1086.7 | -277.66 | 1166 | -316.52
1577.393 | 1687.1 | -229.69 | 1121.7 | -140.69 | 1308.7 | -263.01 | 1100.7 | -236.02 | 1188.6 | -288.23 | 1230.9 | -319.53 | 1131.7 | -288.61 | 1216.1 | -331.77
1252.968 | 1723.9 | -231.4 | 1143.5 | -137.6 | 1352.1 | -268.83 | 1139.5 | -240.93 | 1234.4 | -296.88 | 1281.6 | -331.27 | 1177.8 | -298.48 | 1267.9 | -344.96
995.2679 | 1760.2 | -228.75 | 1166.1 | -132.81 | 1393 | -269.87 | 1177.3 | -241.78 | 1282 | -302.35 | 1333.3 | -340.52 | 1224.9 | -305.16 | 1322.4 | -356.07
790.5694 | 1794.3 | -228.07 | 1184.3 | -125.54 | 1434.3 | -269.24 | 1212.6 | -242.43 | 1328.5 | -308.46 | 1385.3 | -347.11 | 1272 | -311.54 | 1376.2 | -363.31
627.9716 | 1822.4 | -220.9 | 1200 | -119.46 | 1474 | -272.26 | 1247.3 | -242.28 | 1371 | -309.48 | 1435.7 | -353.34 | 1315.9 | -314.61 | 1428.9 | -372.55
498.8156 | 1848.3 | -223.73 | 1209.9 | -115.64 | 1504.8 | -270.22 | 1276.6 | -241.56 | 1413.7 | -316.62 | 1480.8 | -354.4 | 1354.7 | -315.67 | 1476 | -380.24
396.2233 | 1875.9 | -231.7 | 1217.6 | -116.84 | 1535.9 | -275.08 | 1308.7 | -252.72 | 1447.9 | -319.88 | 1528.5 | -373.37 | 1394.8 | -323.52 | 1527.3 | -398.34
314.7314 | 1888.7 | -235.84 | 1232.8 | -126.42 | 1564.7 | -284.61 | 1336.7 | -261.38 | 1491.9 | -340.24 | 1574 | -387.93 | 1432.7 | -339.73 | 1573.9 | -418.73
250 | 1940.8 | -244.16 | 1248.6 | -124.28 | 1619.7 | -318.5 | 1357.8 | -286.14 | 1537.6 | -333.9 | 1581.3 | -412.13 | 1484.2 | -391.09 | 1650.4 | -458.13
198.5821 | 1950.1 | -286.53 | 1255 | -151.91 | 1639.8 | -331.02 | 1397.1 | -295.88 | 1577.6 | -385.08 | 1671.5 | -435.95 | 1520 | -388.34 | 1680.2 | -473.65
157.7393 | 1982.1 | -305.42 | 1277 | -169.19 | 1683 | -359.78 | 1438 | -318.64 | 1620.9 | -410.22 | 1725.7 | -468.71 | 1570.4 | -419.98 | 1744.2 | -508.35
125.2968 | 2047.1 | -341.64 | 1297.3 | -191.1 | 1729.7 | -378.79 | 1485.7 | -350.52 | 1670.6 | -440.76 | 1786.2 | -497.63 | 1626.9 | -444.96 | 1824.3 | -550.33
99.52679 | 2079.5 | -366.02 | 1323.4 | -204.53 | 1784.4 | -418.38 | 1529 | -373.89 | 1744.6 | -479.14 | 1862.7 | -543.07 | 1690.4 | -486.37 | 1890.2 | -591.13
79.05694 | 2145.4 | -392.01 | 1363.6 | -230.26 | 1853.7 | -455.49 | 1596.1 | -405 | 1808.4 | -519.71 | 1957.9 | -585.24 | 1759.5 | -512.91 | 1985.3 | -650.86
62.79716 | 2278.1 | -419.38 | 1399.4 | -286.58 | 1928.2 | -536.39 | 1618.1 | -384.73 | 1954.2 | -532.45 | 2001.6 | -678.36 | 1782.7 | -519.58 | 2140.1 | -665.66
39.62233 | 2327.3 | -514.96 | 1470.9 | -302.13 | 2037.1 | -546.76 | 1789.6 | -467.77 | 2081.5 | -605.95 | 2216.2 | -746.2 | 1999.5 | -606.94 | 2249 | -810.12
31.47314 | 2378.9 | -519.84 | 1502.2 | -284.25 | 2142.3 | -593.02 | 1829.9 | -522.92 | 2151.7 | -640.27 | 2324.7 | -729.36 | 2098.5 | -708.02 | 2372.1 | -825.89
25 | 2471.3 | -538.59 | 1548.8 | -318.94 | 2219.7 | -615.55 | 1917.7 | -552.73 | 2235.9 | -707.16 | 2421.7 | -800.71 | 2195.1 | -727.46 | 2502.3 | -893.27
19.85821 | 2549.6 | -579.67 | 1593.9 | -330.3 | 2310.4 | -642.41 | 1996.8 | -592.86 | 2331.7 | -755.47 | 2532.3 | -845.88 | 2290.2 | -775 | 2635.2 | -944.24
15.77393 | 2638.5 | -561.69 | 1639.9 | -341.27 | 2386.7 | -698.54 | 2089.6 | -598.91 | 2438.1 | -827.3 | 2640.8 | -937.64 | 2395.6 | -861.59 | 2773 | -978.42
12.52968 | 2715 | -633.94 | 1693 | -380.13 | 2497.1 | -727.72 | 2164.2 | -663.95 | 2555.8 | -847.18 | 2783.2 | -963.46 | 2517.9 | -884.95 | 2904.9 | -1078.1
10 | 2799.7 | -666.31 | 1744.7 | -406.4 | 2594.6 | -776.15 | 2253.2 | -702.53 | 2668 | -903.21 | 2913.1 | -1024.4 | 2634.9 | -943.19 | 3044.2 | -1154.1

## Plug5
freq | 0 |  | 1 |  | 4 |  | 8 |  | 12 |  | 16 |  | 20 |  | 24
2500000 | 878.56 | -95.992 | 775.04 | 41.611 | 382.14 | -342.49 | 371.96 | -250.3 | 371.78 | -248.33 | 371.19 | -237.64 | 372.55 | -206.71 | 370.57 | -239.49
1985821 | 921.85 | -251.51 | 809.1 | -50.396 | 483.02 | -322.96 | 434.51 | -215.53 | 434.15 | -210.5 | 428.63 | -200.93 | 418.44 | -170.7 | 429.4 | -201.87
1577393 | 1007.6 | -378.12 | 862.82 | -110.11 | 552.4 | -292.87 | 470.97 | -185.63 | 468.19 | -179.26 | 460.3 | -171.55 | 442.11 | -145.31 | 460.85 | -172.46
1252968 | 1122.7 | -460.96 | 917.53 | -134.14 | 602.7 | -258.2 | 494.21 | -160.16 | 490.08 | -154.52 | 480.32 | -148.04 | 457.32 | -126.92 | 480.77 | -149.47
995267.9 | 1249.4 | -498.5 | 962.73 | -134.85 | 638.48 | -224.98 | 510.4 | -140.25 | 504.42 | -135.43 | 493.85 | -130.62 | 467.93 | -114.16 | 494.59 | -132.82
790569.4 | 1377.1 | -498.3 | 998.35 | -122.18 | 664.1 | -195.6 | 522.72 | -125.57 | 515.31 | -121.54 | 504.24 | -118.03 | 476.66 | -105.59 | 505.36 | -121.04
627971.6 | 1489.8 | -468.26 | 1021 | -104.73 | 682.13 | -171.97 | 532.56 | -115.29 | 524.54 | -112.62 | 512.97 | -109.94 | 485.08 | -101.1 | 514.79 | -113.78
498815.6 | 1581.3 | -420 | 1033.7 | -88.452 | 696.31 | -154.73 | 542.58 | -109.17 | 534.05 | -107.99 | 522.39 | -106.14 | 494.47 | -100.12 | 524.86 | -110.93
396223.3 | 1648.8 | -364.06 | 1040.5 | -76.105 | 709.23 | -143.11 | 553.36 | -106.07 | 544.15 | -106.19 | 532.67 | -105.39 | 504.92 | -101.09 | 535.74 | -111.01
314731.3 | 1695.3 | -309.1 | 1028.9 | -170.89 | 722.22 | -136.02 | 564.84 | -104.6 | 555.5 | -106.62 | 543.75 | -106.28 | 516.76 | -103.6 | 547.91 | -112.67
250000 | 1725.8 | -263.73 | 1048.9 | -66.926 | 735.75 | -132.63 | 577.29 | -104.98 | 568.17 | -108.68 | 556.58 | -109.23 | 530.25 | -107.44 | 562 | -116.37
198582.1 | 1745.9 | -230.22 | 1053.8 | -68.073 | 750.65 | -131.2 | 590.87 | -106.17 | 582.12 | -111.61 | 570.44 | -112.84 | 544.97 | -111.77 | 577.55 | -121.11
157739.3 | 1761.7 | -205.79 | 1061.1 | -70.062 | 766.84 | -131.03 | 605.2 | -107.6 | 597.08 | -115.22 | 585.52 | -117.24 | 561.16 | -115.95 | 594.51 | -125.57
125296.8 | 1777.8 | -190.4 | 1070.3 | -73.475 | 783.83 | -131.5 | 620.41 | -109.43 | 613.28 | -119.15 | 602.14 | -121.73 | 578.26 | -120.32 | 613.01 | -130.6
99526.79 | 1795.7 | -180.15 | 1081 | -76.009 | 804.47 | -105.56 | 636.13 | -111.43 | 630.55 | -122.9 | 619.51 | -126.47 | 596.53 | -124.04 | 632.49 | -135.13
79056.94 | 1813.1 | -173.83 | 1092 | -78.932 | 821.67 | -111.43 | 653.02 | -95.239 | 649.69 | -108.82 | 639.39 | -113.53 | 616.78 | -110.29 | 654.64 | -120.99
62797.16 | 1841.5 | -167.47 | 1103.2 | -83.626 | 838.52 | -118.08 | 667.63 | -101.31 | 665.03 | -116.56 | 654.99 | -122.08 | 631.36 | -117.01 | 670.19 | -128.14
49881.56 | 1851.9 | -172.61 | 1115.3 | -86.417 | 856.59 | -123.31 | 683.42 | -106.63 | 683.19 | -124.2 | 674.12 | -130.45 | 649.98 | -123.32 | 690.49 | -135.79
39622.33 | 1874.2 | -173.36 | 1128.3 | -89.898 | 875.49 | -129.15 | 699.7 | -111.52 | 702.28 | -131.48 | 693.78 | -139.16 | 668.95 | -129.93 | 711.43 | -142.94
31473.13 | 1897.1 | -175.56 | 1141.5 | -93.628 | 894.71 | -134.51 | 716.22 | -116.96 | 721.82 | -139.29 | 714.28 | -148.24 | 688.21 | -136.73 | 732.63 | -150.59
25000 | 1921.1 | -176.95 | 1155.6 | -96.054 | 914.75 | -140.13 | 733.58 | -122.36 | 742.54 | -147.17 | 736.09 | -157.47 | 708.32 | -143.64 | 754.79 | -158.35
19858.21 | 1946 | -179.1 | 1170 | -99.33 | 935.4 | -145.96 | 751.61 | -128.14 | 764.25 | -155.38 | 759.1 | -167.18 | 729.16 | -150.96 | 777.65 | -166.64
15773.93 | 1971.5 | -182.16 | 1184.8 | -102.75 | 956.79 | -152.2 | 770.4 | -134.16 | 787.11 | -163.87 | 783.39 | -177.38 | 750.9 | -158.98 | 801.7 | -175.71
12529.68 | 1997.8 | -183.99 | 1200.1 | -106.11 | 978.99 | -158.69 | 790.05 | -140.44 | 811.13 | -172.79 | 809.22 | -188.13 | 773.75 | -167.57 | 826.57 | -185.4
9952.679 | 2024.5 | -187.6 | 1216.2 | -109.33 | 1002.5 | -165.68 | 810.72 | -147.09 | 836.7 | -182.14 | 836.89 | -199.68 | 797.91 | -176.7 | 853.21 | -196.11
7905.694 | 2052.4 | -190.93 | 1233 | -112.62 | 1027.2 | -172.3 | 832.72 | -153.87 | 863.87 | -191.64 | 866.4 | -211.29 | 823.8 | -186.48 | 881.72 | -207.74
6279.716 | 2081.4 | -195.34 | 1251.1 | -115.51 | 1053.4 | -179.9 | 856.1 | -160.75 | 892.79 | -201.84 | 897.96 | -223.61 | 851.57 | -196.95 | 912.18 | -220.08
4988.156 | 2111.2 | -197.68 | 1270 | -117.27 | 1080.6 | -186.66 | 881.18 | -167.42 | 923.9 | -211.29 | 932.23 | -235.9 | 881.3 | -207.26 | 945.14 | -232.65
3962.233 | 2142.5 | -200.22 | 1289.3 | -119.28 | 1110.3 | -193.33 | 907.52 | -173.98 | 957.09 | -220.74 | 968.45 | -248.1 | 913.23 | -217.96 | 980.45 | -245.64
3147.313 | 2175.7 | -201.86 | 1309.6 | -119.57 | 1141.4 | -199.48 | 935.26 | -179.81 | 991.91 | -229.99 | 1007.9 | -259.83 | 947.38 | -228.38 | 1019.1 | -259.17
2500 | 2209.2 | -201.67 | 1330 | -118.63 | 1173.2 | -204.4 | 964.46 | -184.7 | 1028.8 | -238.15 | 1049.3 | -270.5 | 984 | -237.23 | 1059.8 | -270.85
1985.821 | 2243.5 | -198.07 | 1351 | -115.53 | 1207.9 | -206.21 | 994.88 | -187.73 | 1067.4 | -244.07 | 1092.6 | -279.14 | 1022.4 | -245.42 | 1103.4 | -281.98
1577.393 | 2277.1 | -191.94 | 1369.9 | -111.06 | 1241.3 | -208.17 | 1025.4 | -188.67 | 1106.9 | -248.1 | 1138.2 | -285.07 | 1062 | -250.82 | 1148.8 | -290.75
1252.968 | 2308.6 | -182.46 | 1388 | -102.77 | 1274 | -207.4 | 1056.1 | -188.03 | 1146.9 | -250.31 | 1184 | -290.93 | 1101.1 | -254.43 | 1194 | -296.69
995.2679 | 2336 | -168.5 | 1403.6 | -91.429 | 1306.1 | -203.85 | 1085.2 | -185.6 | 1186.4 | -250.16 | 1229.5 | -292.58 | 1142.5 | -255.56 | 1241.7 | -299.16
790.5694 | 2359.1 | -156.32 | 1415.6 | -84.954 | 1336.1 | -198.82 | 1111.7 | -181.08 | 1222 | -248.02 | 1273.6 | -292.93 | 1178.6 | -255.4 | 1286.6 | -302.91
627.9716 | 2371.7 | -138.83 | 1421 | -75.655 | 1361.8 | -195.28 | 1136.8 | -178.96 | 1256.8 | -247.07 | 1313.7 | -294.2 | 1213.5 | -254.25 | 1329 | -304.79
498.8156 | 2381 | -129.56 | 1427.4 | -71.222 | 1383.6 | -195.01 | 1156.2 | -178.44 | 1286.1 | -248.15 | 1349.8 | -291.3 | 1244 | -255.47 | 1366.8 | -310.9
396.2233 | 2386.7 | -132.58 | 1425.8 | -68.33 | 1403.2 | -196.68 | 1173.8 | -178.17 | 1313.3 | -250.55 | 1388.5 | -303.03 | 1275.3 | -265.84 | 1401.4 | -314.33
314.7314 | 2388.1 | -139.77 | 1426.5 | -77.858 | 1418.1 | -203.33 | 1189.3 | -185.68 | 1336 | -259.34 | 1419.1 | -316.15 | 1300.8 | -275.57 | 1436.8 | -332.32
250 | 2382.8 | -141.6 | 1415.9 | -87.214 | 1440.7 | -237.01 | 1215.2 | -206.93 | 1350.3 | -271.96 | 1444.8 | -305.4 | 1328 | -318.41 | 1483.7 | -335.91
198.5821 | 2413.4 | -184.41 | 1435.9 | -104.64 | 1465.1 | -240.78 | 1232.2 | -217.08 | 1403.5 | -300.05 | 1489.3 | -356 | 1370.9 | -318.11 | 1519.4 | -386.49
157.7393 | 2430.7 | -213.54 | 1450.5 | -121.84 | 1497.5 | -265.59 | 1262.4 | -239.32 | 1438.8 | -323 | 1538.8 | -388.9 | 1409.4 | -345.46 | 1565.5 | -417.45
125.2968 | 2479.5 | -251.79 | 1460.2 | -145.2 | 1526 | -283.5 | 1285.6 | -257.66 | 1488.8 | -360.81 | 1580.4 | -415.06 | 1450.4 | -374.99 | 1624.3 | -449.56
99.52679 | 2502.1 | -271.24 | 1483.3 | -159.16 | 1576.8 | -319.8 | 1328.1 | -282.5 | 1538.1 | -385.31 | 1651.6 | -454.03 | 1508.4 | -412.35 | 1683.5 | -490.99
79.05694 | 2532.5 | -313.18 | 1514.3 | -176.69 | 1612.5 | -338.27 | 1373.9 | -305.84 | 1578.6 | -417.89 | 1703 | -492.46 | 1579.7 | -448.41 | 1762.5 | -542.1
62.79716 | 2549.3 | -389.74 | 1495.1 | -204.01 | 1716.7 | -363.5 | 1430.4 | -303.4 | 1648.7 | -405.82 | 1827.5 | -571.61 | 1612.1 | -527.29 | 1834.2 | -631.91
39.62233 | 2670.3 | -379.18 | 1586.6 | -232.76 | 1784.8 | -451.18 | 1530.1 | -374.27 | 1763.3 | -512.4 | 1914.8 | -627.26 | 1772.5 | -593.7 | 1982.5 | -693.69
31.47314 | 2771.9 | -427.91 | 1632.5 | -269.26 | 1852.7 | -451.64 | 1559.2 | -419.96 | 1866.6 | -565.99 | 2013.4 | -652.33 | 1864.4 | -592.18 | 2109.3 | -723.02
25 | 2817.2 | -453.98 | 1672.9 | -277.13 | 1909.4 | -494.93 | 1629.1 | -446.28 | 1935.4 | -598.51 | 2115.5 | -705.96 | 1939.1 | -654.76 | 2201.5 | -782.23
19.85821 | 2877.7 | -489.36 | 1714 | -288.99 | 1977.6 | -522.12 | 1697.4 | -476.07 | 2018.5 | -634.16 | 2214.9 | -745.7 | 2029.7 | -696.38 | 2304.9 | -833.26
15.77393 | 2956.4 | -542.76 | 1747.3 | -329.68 | 2042.5 | -580.85 | 1756.5 | -500.06 | 2098.4 | -716.09 | 2305.7 | -829.07 | 2115.9 | -785.44 | 2406 | -932.01
12.52968 | 3028.3 | -549.04 | 1797.4 | -336.93 | 2131.1 | -601.95 | 1828.3 | -547.08 | 2201.1 | -737.93 | 2430.2 | -869.63 | 2230.9 | -813.27 | 2540.5 | -972.13
10 | 3103.4 | -584.56 | 1843.8 | -363.6 | 2213.4 | -645.82 | 1901.3 | -586.65 | 2299.9 | -789.56 | 2546.8 | -930.01 | 2335.4 | -880.92 | 2666.6 | -1045.6

## Plug6
freq | 0 |  | 1 |  | 4 |  | 8 |  | 12 |  | 16 |  | 20 |  | 24
2500000 | 886.93 | -188.58 | 806.73 | 3.93 | 387.53 | -353.8 | 359.68 | -231.63 | 367.68 | -246.47 | 367.83 | -238.15 | 364.51 | -224.25 | 380.72 | -269.72
1985821 | 949.87 | -373.77 | 850.77 | -96.46 | 491.24 | -334.32 | 414.61 | -199.8 | 429.16 | -210.89 | 425.14 | -203.1 | 416.96 | -187.24 | 451.36 | -231.82
1577393 | 1055.7 | -532.72 | 915.03 | -163.77 | 562.93 | -304.46 | 447.37 | -173.56 | 464.2 | -181.15 | 458.23 | -174.72 | 445.42 | -158.86 | 491.42 | -198.96
1252968 | 1197.6 | -652.53 | 982.69 | -193.48 | 615.97 | -270.09 | 470.07 | -151.5 | 487.77 | -156.66 | 480.16 | -151.06 | 464.27 | -136.71 | 517.81 | -171.04
995267.9 | 1363.5 | -724.4 | 1042.3 | -196.47 | 655 | -235.9 | 486.02 | -133.43 | 503.64 | -136.66 | 495.28 | -132.33 | 476.89 | -119.34 | 535.63 | -148.36
790569.4 | 1542.2 | -752.87 | 1093.8 | -183.05 | 683.8 | -204.64 | 498.22 | -119.65 | 515.12 | -121.07 | 506.34 | -117.78 | 486.26 | -106.27 | 548.21 | -130.36
627971.6 | 1714.8 | -741.49 | 1131.3 | -160.38 | 703.71 | -177.96 | 507.84 | -110.01 | 524.25 | -110.36 | 514.98 | -107.74 | 494.1 | -97.611 | 557.78 | -117.62
498815.6 | 1869.4 | -697.96 | 1154.2 | -134.44 | 718.47 | -157.35 | 517.2 | -104.36 | 532.81 | -104.4 | 523.31 | -102.28 | 501.51 | -92.864 | 566.16 | -109.85
396223.3 | 1999.1 | -632.48 | 1165.6 | -110.53 | 730.75 | -142.36 | 526.93 | -101.68 | 541.32 | -101.77 | 531.9 | -100.36 | 509.48 | -91.188 | 574.83 | -106.39
314731.3 | 2101.5 | -556.46 | 1172.5 | -92.33 | 742.27 | -133.1 | 537.47 | -101.26 | 550.81 | -101.69 | 541.47 | -100.82 | 518.26 | -91.788 | 584.23 | -105.89
250000 | 2177.6 | -482.53 | 1175.5 | -81.438 | 753.75 | -128.31 | 549.33 | -103.02 | 561.89 | -104.28 | 552.53 | -103.62 | 528.52 | -94.136 | 595.47 | -108.49
198582.1 | 2230 | -416.25 | 1177.6 | -76.062 | 766.7 | -126.59 | 562.23 | -105.42 | 574.63 | -108.2 | 565.09 | -108.14 | 540 | -98.008 | 608.22 | -112.63
157739.3 | 2266.9 | -360.62 | 1182 | -73.927 | 781.25 | -126.7 | 576.43 | -108.48 | 588.64 | -112.89 | 578.97 | -112.91 | 552.78 | -102.07 | 622.71 | -117.24
125296.8 | 2296.1 | -319.76 | 1188.7 | -74.828 | 797.11 | -127.99 | 591.86 | -111.82 | 604.11 | -118.36 | 594.57 | -118.63 | 567.06 | -106.86 | 638.68 | -122.58
99526.79 | 2322.6 | -290.65 | 1196.9 | -76.077 | 816.85 | -102.53 | 608.37 | -114.94 | 621.31 | -123.65 | 611.63 | -124.49 | 582.55 | -111.67 | 656.37 | -128.25
79056.94 | 2345.7 | -271.05 | 1206.2 | -78.27 | 833.7 | -109.21 | 626.53 | -101.09 | 640.75 | -111.6 | 631.16 | -113.6 | 599.86 | -100.49 | 676.59 | -115.38
62797.16 | 2367.2 | -263.43 | 1214.5 | -82.649 | 850.26 | -116.33 | 641.25 | -107.47 | 657.19 | -120.62 | 648.85 | -123.88 | 615.28 | -109.28 | 693.9 | -125.01
49881.56 | 2395.8 | -257.71 | 1226.1 | -85.484 | 868.78 | -122.26 | 658.86 | -113.05 | 676.27 | -129.05 | 668.38 | -132.92 | 632.59 | -117.13 | 713.49 | -134.26
39622.33 | 2426.8 | -256.11 | 1238.6 | -88.299 | 887.95 | -128.01 | 676.68 | -118.7 | 696.81 | -137.45 | 688.89 | -142.23 | 650.67 | -125.25 | 734.29 | -143.06
31473.13 | 2459.1 | -257.01 | 1251.7 | -91.422 | 907.71 | -133.1 | 694.89 | -124.1 | 718.01 | -145.93 | 710.49 | -151.5 | 669.63 | -133.44 | 755.67 | -152.3
25000 | 2494.2 | -257.89 | 1265.8 | -93.914 | 928.09 | -138.1 | 713.87 | -129.18 | 740.38 | -153.83 | 733.58 | -160.66 | 689.89 | -141.56 | 778.59 | -161.63
19858.21 | 2530.3 | -258.9 | 1280 | -95.443 | 948.99 | -142.97 | 733.43 | -134.37 | 763.97 | -161.83 | 757.87 | -169.75 | 711.27 | -149.76 | 802.65 | -171.08
15773.93 | 2567.6 | -260.58 | 1294.3 | -97.576 | 970.4 | -147.93 | 753.41 | -139.51 | 788.37 | -169.69 | 783.45 | -178.85 | 733.7 | -158 | 827.91 | -181
12529.68 | 2606.5 | -262.51 | 1309 | -99.535 | 992.5 | -152.95 | 774.34 | -144.86 | 813.84 | -177.58 | 810.35 | -188.15 | 757.39 | -166.33 | 854.81 | -191.17
9952.679 | 2643.9 | -263.3 | 1324.1 | -101.12 | 1015.4 | -158.12 | 796 | -150.26 | 840.76 | -185.59 | 838.81 | -197.41 | 782.73 | -174.72 | 883.29 | -201.72
7905.694 | 2683.1 | -263.78 | 1339.8 | -102.04 | 1039.1 | -162.95 | 818.58 | -155.7 | 868.91 | -193.64 | 868.56 | -206.69 | 809.21 | -183.22 | 913.64 | -212.47
6279.716 | 2722.8 | -264.77 | 1357.2 | -103.17 | 1063.8 | -168.4 | 842.2 | -161.48 | 898.44 | -201.59 | 900.34 | -215.96 | 837.49 | -191.71 | 945.96 | -223.51
4988.156 | 2763.4 | -265.01 | 1374.6 | -102.87 | 1089.9 | -172.81 | 867.37 | -166.75 | 929.29 | -209.17 | 933.42 | -225.26 | 867.4 | -199.73 | 980.24 | -233.87
3962.233 | 2804.7 | -263.51 | 1391.8 | -102.39 | 1117.1 | -177.47 | 893.35 | -171.68 | 961.91 | -216.9 | 968.54 | -234.02 | 898.3 | -207.07 | 1016.9 | -244.11
3147.313 | 2847.7 | -262 | 1408.8 | -100.11 | 1145.2 | -180.43 | 921.12 | -176.3 | 996.45 | -223.74 | 1005.9 | -241.61 | 931.73 | -214.44 | 1055.3 | -254.32
2500 | 2890.5 | -257.65 | 1425.9 | -96.669 | 1172.7 | -183.53 | 949.32 | -179.37 | 1032.2 | -229.67 | 1043.7 | -248.77 | 965.5 | -219.64 | 1096.4 | -263.01
1985.821 | 2931.9 | -250.29 | 1442.8 | -91.734 | 1205.6 | -181.79 | 978.45 | -180.94 | 1069.7 | -234.42 | 1083.8 | -253.62 | 1001.1 | -223.91 | 1138.4 | -269.43
1577.393 | 2973.6 | -239.77 | 1458.3 | -83.453 | 1233.3 | -183.05 | 1007.8 | -181.47 | 1107 | -236.73 | 1124.7 | -255.79 | 1037.5 | -226.36 | 1182.3 | -273.99
1252.968 | 3012.3 | -224.89 | 1471.4 | -74.031 | 1263 | -179.33 | 1036.7 | -178.45 | 1143.6 | -235.65 | 1165.2 | -257.67 | 1073.5 | -226.59 | 1226.3 | -276.93
995.2679 | 3046.6 | -207.35 | 1481.7 | -63.749 | 1289.7 | -173.4 | 1064.1 | -175.77 | 1180.7 | -234.67 | 1205.7 | -257.08 | 1108.8 | -223.99 | 1268.1 | -277.4
790.5694 | 3072.9 | -190 | 1490.1 | -52.718 | 1315 | -167.84 | 1090.4 | -171.13 | 1216 | -232.94 | 1241.6 | -253.29 | 1140.2 | -221.41 | 1308.3 | -274.02
627.9716 | 3090.7 | -172.15 | 1491.1 | -41.119 | 1335.6 | -160.55 | 1112.4 | -168.38 | 1245.6 | -227.66 | 1276.8 | -251.55 | 1170.4 | -220.37 | 1346.6 | -274.33
498.8156 | 3101.2 | -160.36 | 1490.9 | -37.178 | 1352.5 | -157.55 | 1129.5 | -162.35 | 1273.2 | -228.91 | 1307.4 | -250.67 | 1196.2 | -219.01 | 1378.5 | -272.94
396.2233 | 3102.6 | -156.64 | 1483.7 | -32.453 | 1367.5 | -158.2 | 1146.1 | -163.62 | 1299.8 | -233.76 | 1331.7 | -250.72 | 1219.1 | -220.99 | 1410.4 | -282.22
314.7314 | 3112.5 | -174.7 | 1481.7 | -40.583 | 1378.2 | -163.04 | 1163.5 | -170.04 | 1321.8 | -240.61 | 1364.4 | -267.3 | 1245.7 | -234.08 | 1441.5 | -292.91
250 | 3092.5 | -177.47 | 1461.7 | -51.344 | 1389 | -187.78 | 1175.2 | -177.35 | 1353.4 | -274.85 | 1386.4 | -258.64 | 1279.8 | -232.62 | 1478 | -290.91
198.5821 | 3136.1 | -222.57 | 1479.3 | -64.171 | 1416.7 | -191.13 | 1203.3 | -199.24 | 1378.5 | -275.51 | 1424.6 | -300.78 | 1298.8 | -269.61 | 1510.2 | -334.41
157.7393 | 3160.8 | -258.04 | 1481.5 | -79.519 | 1437.1 | -208.58 | 1229.8 | -218.14 | 1417.5 | -298.98 | 1465.4 | -329.54 | 1331.8 | -289.94 | 1557 | -365.97
125.2968 | 3199.8 | -281.81 | 1502.8 | -98.887 | 1476.5 | -233.68 | 1260.9 | -242.73 | 1454.4 | -328.47 | 1501.8 | -351.19 | 1375 | -313.85 | 1594 | -397.42
99.52679 | 3245.9 | -327.65 | 1510.9 | -112.98 | 1502.6 | -252.74 | 1291.5 | -258.43 | 1502.9 | -354.73 | 1555.6 | -383.86 | 1412.9 | -343.24 | 1657.1 | -430.34
79.05694 | 3282.9 | -344.32 | 1520.7 | -129.73 | 1531.8 | -273.71 | 1326.4 | -285.41 | 1555.6 | -388.68 | 1614 | -424.33 | 1454.7 | -367.99 | 1715.7 | -473.51
62.79716 | 3296.4 | -437.93 | 1508.9 | -136.23 | 1600.6 | -266.66 | 1407.5 | -292.1 | 1648.5 | -393.16 | 1714.6 | -429.57 | 1543.9 | -439.59 | 1840.5 | -508.59
39.62233 | 3461.9 | -406.3 | 1599.4 | -158.76 | 1658.5 | -353.17 | 1474 | -357.54 | 1730.9 | -493.25 | 1792.9 | -539.95 | 1639.3 | -489.52 | 1927.2 | -609.83
31.47314 | 3551.6 | -446.4 | 1617.3 | -198.36 | 1711.2 | -356.14 | 1511.1 | -355.65 | 1789 | -518.86 | 1890.6 | -559.13 | 1708.6 | -485.69 | 2003 | -632.28
25 | 3607.7 | -500.01 | 1651.8 | -204.5 | 1768.8 | -385.73 | 1562 | -393.87 | 1868.1 | -540.19 | 1957.3 | -595.25 | 1772.7 | -538.23 | 2101.3 | -674.13
19.85821 | 3689.7 | -525.06 | 1682.9 | -221.09 | 1826.5 | -403.98 | 1614.8 | -424.41 | 1941 | -581.49 | 2042.1 | -642.45 | 1843.9 | -586.52 | 2194.4 | -721.72
15.77393 | 3769.8 | -569.32 | 1715 | -216.53 | 1889.3 | -415.34 | 1685.2 | -445.39 | 2032.7 | -622.68 | 2140.3 | -661.99 | 1932.6 | -619.5 | 2288.7 | -804.55
12.52968 | 3839 | -587.22 | 1745.9 | -255.26 | 1944.5 | -458.42 | 1741.7 | -476.7 | 2114.4 | -657.72 | 2225.1 | -727.63 | 2013.4 | -663.68 | 2405.9 | -834.5
10 | 3920.5 | -621.78 | 1780.1 | -268.94 | 2005.5 | -492.84 | 1807.5 | -505.8 | 2203.6 | -703.07 | 2320.9 | -780.16 | 2101.9 | -712.58 | 2517.3 | -894.21

## Plug7
freq | 0 |  | 1 |  | 4 |  | 8 |  | 12 |  | 16 |  | 20 |  | 24
2500000 | 279.16 | -636.6 | 794.34 | 71.547 | 369.98 | -324.6 | 359.53 | -231.36 | 339.91 | -257.83 | 340.36 | -246.6 | 334.77 | -224.84 | 343.14 | -238.11
1985821 | 921.91 | -346.3 | 823.21 | -17.695 | 464.27 | -317.04 | 418.06 | -216.26 | 408.56 | -237.56 | 403.97 | -226.68 | 390.55 | -202.04 | 403.78 | -215.03
1577393 | 1033.4 | -490.54 | 870.13 | -80.291 | 534.16 | -298.83 | 459.73 | -200.86 | 454.63 | -217.59 | 446.61 | -207.64 | 426.74 | -183.24 | 443.04 | -195.68
1252968 | 1174 | -596.35 | 919.39 | -111.28 | 589.5 | -274.28 | 491.71 | -184.67 | 489.38 | -198.15 | 479.19 | -189.82 | 453.91 | -167.04 | 472.09 | -178.54
995267.9 | 1331.5 | -656.26 | 961.68 | -120.55 | 632.61 | -247.77 | 516.99 | -169.7 | 515.96 | -180.76 | 504.27 | -174.03 | 474.9 | -153.5 | 494.97 | -164.38
790569.4 | 1498 | -675.29 | 997.1 | -116.17 | 665.98 | -222.29 | 537.73 | -157.1 | 537.34 | -165.99 | 524.71 | -160.85 | 492.34 | -142.5 | 513.77 | -152.93
627971.6 | 1653.3 | -655.58 | 1021.2 | -106.8 | 691.38 | -200.28 | 554.59 | -147.69 | 554.98 | -155.04 | 541.89 | -151.47 | 507.47 | -134.96 | 530.14 | -145.26
498815.6 | 1787 | -607.42 | 1037.1 | -95.117 | 711.76 | -183.28 | 570.42 | -141.53 | 571.32 | -148.23 | 557.97 | -145.89 | 522.12 | -131.07 | 545.87 | -141.05
396223.3 | 1893.8 | -542.81 | 1047.2 | -85.634 | 730.12 | -171.46 | 586.48 | -138.23 | 587.42 | -144.88 | 574.02 | -143.63 | 536.88 | -129.38 | 561.87 | -139.68
314731.3 | 1973.7 | -475.79 | 1035.8 | -182.46 | 747.87 | -164.09 | 603.14 | -137.33 | 604.5 | -144.04 | 590.94 | -143.4 | 552.49 | -129.55 | 578.85 | -140.53
250000 | 2029 | -414.91 | 1061.5 | -79.518 | 765.82 | -160.36 | 620.67 | -138.2 | 622.67 | -144.89 | 609.25 | -145.57 | 569.51 | -131.46 | 597.4 | -142.91
198582.1 | 2067.6 | -367.95 | 1068.8 | -81.622 | 784.99 | -158.94 | 639.54 | -140.03 | 642.1 | -147.14 | 628.9 | -148.58 | 587.65 | -133.75 | 617.29 | -146.06
157739.3 | 2099 | -333.38 | 1079.1 | -84.537 | 805.9 | -158.49 | 659.52 | -141.25 | 662.87 | -149.33 | 649.95 | -151.74 | 606.84 | -136.31 | 638.41 | -148.86
125296.8 | 2130.2 | -311.53 | 1091.4 | -88.513 | 827.78 | -158.57 | 680.55 | -143.08 | 684.93 | -151.9 | 672.19 | -155.06 | 626.92 | -138.78 | 660.72 | -151.21
99526.79 | 2162.1 | -296.7 | 1105 | -91.332 | 854.01 | -130 | 705.26 | -120.53 | 711.25 | -129.68 | 699.39 | -133.85 | 647.83 | -140.59 | 684.1 | -153.29
79056.94 | 2194.5 | -287.22 | 1119 | -94.191 | 875.56 | -134.75 | 725.62 | -125.02 | 732.91 | -135.01 | 721.59 | -139.88 | 670.69 | -123.54 | 709.36 | -135.27
62797.16 | 2221.6 | -284.45 | 1132 | -98.334 | 894.53 | -139.3 | 743.78 | -129.37 | 752.01 | -140.19 | 741.39 | -145.78 | 685.99 | -128.53 | 727.51 | -140.55
49881.56 | 2260.1 | -281.8 | 1147.4 | -100.65 | 916.65 | -142.57 | 764.38 | -132.52 | 774.09 | -144.16 | 764.27 | -150.65 | 706.29 | -133.06 | 749.46 | -144.8
39622.33 | 2299.6 | -280.26 | 1162.7 | -102.35 | 939.26 | -146 | 785.33 | -135.45 | 796.77 | -147.99 | 787.74 | -155.34 | 726.92 | -137.26 | 771.96 | -148.82
31473.13 | 2339 | -279.46 | 1178.2 | -104.32 | 961.35 | -148.44 | 805.69 | -138.46 | 818.88 | -151.87 | 810.82 | -160.21 | 747.28 | -141.77 | 793.9 | -153.28
25000 | 2380.1 | -277.2 | 1194.1 | -104.98 | 983.59 | -150.87 | 826.34 | -141.22 | 841.45 | -155.62 | 834.41 | -164.92 | 768.07 | -146.33 | 816.14 | -157.83
19858.21 | 2421.1 | -274.41 | 1210 | -106.41 | 1005.9 | -153.47 | 847.19 | -144.2 | 864.14 | -159.78 | 858.31 | -169.97 | 789.27 | -151.33 | 838.63 | -162.83
15773.93 | 2461.4 | -271.64 | 1225.7 | -107.43 | 1028 | -156.32 | 867.84 | -147.64 | 887.14 | -164.16 | 882.54 | -175.75 | 810.63 | -156.71 | 861.47 | -168.58
12529.68 | 2502.6 | -267.52 | 1241.8 | -108.78 | 1050.4 | -159.53 | 889.03 | -151.41 | 910.65 | -169.29 | 907.35 | -181.88 | 832.91 | -162.99 | 885.05 | -175.35
9952.679 | 2541 | -265.32 | 1258 | -109.94 | 1073.5 | -163.37 | 910.7 | -155.8 | 934.8 | -174.97 | 933.06 | -189.18 | 855.85 | -169.95 | 909.53 | -183.18
7905.694 | 2579.9 | -261.11 | 1274.8 | -111.19 | 1097 | -167.53 | 933.13 | -160.76 | 959.91 | -181.32 | 960.02 | -197.05 | 879.97 | -177.57 | 935.11 | -191.65
6279.716 | 2618.7 | -258.62 | 1291.9 | -112.29 | 1121.4 | -172.4 | 956.68 | -166.33 | 986.21 | -188.34 | 988.38 | -205.64 | 905.88 | -186.25 | 962.32 | -201.6
4988.156 | 2658.2 | -254.33 | 1309.9 | -113.1 | 1147.1 | -177.05 | 981.32 | -172 | 1014 | -196.08 | 1018.3 | -215.18 | 933.37 | -195.08 | 991.59 | -212.44
3962.233 | 2696.6 | -250.42 | 1328.3 | -113.14 | 1174 | -182.42 | 1007.7 | -177.81 | 1042.8 | -202.73 | 1050.5 | -225.27 | 962.34 | -204.83 | 1023 | -223.59
3147.313 | 2736.7 | -246 | 1347.7 | -112.4 | 1202.8 | -186.99 | 1035.6 | -183.35 | 1075.2 | -211.08 | 1085 | -235.15 | 993.52 | -214.02 | 1056.4 | -235.33
2500 | 2775.7 | -238.44 | 1366.9 | -110.08 | 1232 | -190.93 | 1064.6 | -188.76 | 1108.4 | -218.04 | 1121.6 | -245.09 | 1028.1 | -223.07 | 1093.6 | -247.18
1985.821 | 2814.4 | -229.71 | 1386.8 | -100.38 | 1265.9 | -191.27 | 1095.2 | -191.81 | 1143.3 | -223.84 | 1160.1 | -253.9 | 1063.6 | -230.88 | 1131.9 | -257.09
1577.393 | 2852.4 | -216.22 | 1404.8 | -99.802 | 1294.4 | -194.16 | 1126.5 | -193.26 | 1179.8 | -228.39 | 1201.3 | -260.03 | 1100.9 | -236.44 | 1174 | -266.67
1252.968 | 2887.9 | -200.85 | 1420.7 | -91.085 | 1326.6 | -192.87 | 1157.9 | -191.8 | 1216.2 | -229.31 | 1243.2 | -265.13 | 1141.5 | -241.16 | 1216.5 | -273.26
995.2679 | 2917.4 | -180.85 | 1434.2 | -80.583 | 1356.4 | -190.29 | 1187.5 | -190.53 | 1253.4 | -229.37 | 1284 | -266.16 | 1178.4 | -242.82 | 1260.5 | -277.1
790.5694 | 2944.9 | -166.76 | 1444.1 | -70.543 | 1383.5 | -185.73 | 1215.7 | -187.45 | 1285.7 | -227.07 | 1324.6 | -269.24 | 1213.4 | -241.79 | 1300.6 | -278.17
627.9716 | 2953.5 | -141.24 | 1448.9 | -60.43 | 1406.4 | -179.59 | 1238.6 | -184.56 | 1316.3 | -224.54 | 1361.5 | -266.21 | 1247.7 | -242.47 | 1341.2 | -281.73
498.8156 | 2962.2 | -130.62 | 1450.4 | -54.169 | 1426.5 | -178.42 | 1261.7 | -184.73 | 1342.5 | -221.57 | 1394.2 | -268.79 | 1280.2 | -244.32 | 1375.3 | -281.82
396.2233 | 2958 | -126.26 | 1448.1 | -53.267 | 1444 | -182.43 | 1278.9 | -181.58 | 1370.4 | -230.33 | 1425.4 | -277.25 | 1305.8 | -250.43 | 1412.3 | -291.12
314.7314 | 2963 | -137.53 | 1446.7 | -58.136 | 1456.2 | -185.25 | 1298.6 | -195.25 | 1394.7 | -240.98 | 1453.9 | -284 | 1329.7 | -255.95 | 1445.5 | -306.41
250 | 2966.3 | -185.6 | 1455.6 | -76.555 | 1491 | -209.08 | 1321.2 | -198.31 | 1405.6 | -270.8 | 1516.7 | -313.56 | 1374 | -260.6 | 1472.1 | -305.99
198.5821 | 2970.3 | -178.8 | 1447.9 | -82.222 | 1500.2 | -225.52 | 1340.3 | -224.65 | 1448.9 | -276.35 | 1523.9 | -327.4 | 1394.5 | -294.96 | 1520.6 | -349.52
157.7393 | 2983.1 | -212.71 | 1461.9 | -100.78 | 1529.8 | -248.27 | 1370.7 | -247.85 | 1481.7 | -298.15 | 1571.1 | -354.94 | 1433.2 | -320.61 | 1564.5 | -378.16
125.2968 | 3040.9 | -248.72 | 1475.6 | -115.6 | 1555.9 | -267.69 | 1407.1 | -270.54 | 1516.2 | -322.08 | 1608.3 | -378.14 | 1483.5 | -347.42 | 1608.4 | -406
99.52679 | 3059.4 | -280.55 | 1492.6 | -137.72 | 1602.6 | -295.77 | 1440.2 | -296.01 | 1570.7 | -353.4 | 1672.1 | -413.95 | 1526.6 | -376.18 | 1675.5 | -443.25
79.05694 | 3112 | -301.63 | 1507.8 | -148.27 | 1642.3 | -325.51 | 1478.5 | -316.93 | 1628.9 | -383.08 | 1722.4 | -445.83 | 1572.1 | -395.96 | 1741.4 | -470.26
62.79716 | 3056.5 | -306.6 | 1493.9 | -172.74 | 1739.4 | -354.72 | 1544 | -386.44 | 1666.2 | -370.55 | 1816.4 | -522.92 | 1603.1 | -457.79 | 1756.5 | -493.5
39.62233 | 3297.7 | -378.76 | 1605.2 | -204.28 | 1800.7 | -417.63 | 1642.7 | -425.58 | 1799.1 | -495.56 | 1921.8 | -554.11 | 1770.7 | -476.39 | 1979.5 | -589.7
31.47314 | 3338.5 | -448.32 | 1614.8 | -209.67 | 1859.2 | -417.12 | 1705.2 | -436.07 | 1858.4 | -511.69 | 2018.8 | -600.64 | 1828.3 | -550.49 | 2041.7 | -646.33
25 | 3383.8 | -456.21 | 1653.8 | -234.5 | 1918.6 | -458.55 | 1756.8 | -460.48 | 1940.4 | -546.25 | 2096.7 | -628.45 | 1912.9 | -571.12 | 2128.9 | -672.31
19.85821 | 3449.2 | -501.13 | 1684.3 | -256.93 | 1984.7 | -485.36 | 1824.7 | -486.98 | 2020.8 | -582.9 | 2191.4 | -665.4 | 1997.4 | -604.33 | 2227.8 | -718.32
15.77393 | 3535.1 | -524.38 | 1729.2 | -270.51 | 2061.9 | -510.6 | 1883.9 | -532.33 | 2109.1 | -617.27 | 2282.7 | -691.4 | 2068.2 | -651.67 | 2337.8 | -748.23
12.52968 | 3599.2 | -540.99 | 1759.8 | -289.93 | 2123.8 | -560.34 | 1965.7 | -567.86 | 2186.1 | -662.95 | 2378.7 | -768.11 | 2165.7 | -698.44 | 2430.6 | -819.12
10 | 3669.5 | -578.27 | 1800.3 | -305.62 | 2199.3 | -591.47 | 2041.8 | -604.81 | 2274.1 | -707.94 | 2479.9 | -817.12 | 2258.8 | -745.64 | 2540.9 | -877.12

## Plug8
freq | 0 |  | 1 |  | 4 |  | 8 |  | 12 |  | 16 |  | 20 |  | 24
2500000 | 887.55 | -464.9 | 109.5 | -763.75 | 895.36 | -426.86 | 868.3 | -401.12 | 111.44 | -739.52 | 133.48 | -746.75 | 99.708 | -748.72 | 105.74 | -748.5
1985821 | 889.63 | -798.35 | 868.69 | -764.89 | 909.31 | -736.34 | 887.14 | -690.52 | 845.68 | -703.38 | 873.69 | -710.8 | 846.96 | -732.51 | 854.18 | -737.16
1577393 | 906.71 | -1153.9 | 898.97 | -1100.8 | 938.71 | -1059.8 | 919.81 | -988.56 | 884.33 | -1002.4 | 908.73 | -1016.2 | 886.8 | -1045 | 892.93 | -1054.7
1252968 | 951.67 | -1546.5 | 958.01 | -1465.6 | 997.59 | -1406.8 | 974.76 | -1303.4 | 943.44 | -1319.1 | 966.69 | -1339.9 | 950.67 | -1378 | 957.03 | -1394.5
995267.9 | 1035.7 | -1985.8 | 1049.6 | -1866.4 | 1084.6 | -1784.6 | 1047.7 | -1644 | 1020.4 | -1662.9 | 1046.6 | -1690 | 1038.8 | -1738.8 | 1047.1 | -1763.9
790569.4 | 1161.6 | -2497.1 | 1176.8 | -2325.7 | 1200.5 | -2213.8 | 1134.1 | -2035.2 | 1111.2 | -2056.3 | 1143.1 | -2090.6 | 1146.7 | -2148.4 | 1159.9 | -2182.3
627971.6 | 1332.7 | -3083.8 | 1334.5 | -2841.8 | 1334.3 | -2699.3 | 1223.5 | -2488.8 | 1205.9 | -2511.3 | 1245.8 | -2550.5 | 1264.9 | -2614.6 | 1286.9 | -2655.7
498815.6 | 1544.4 | -3755.4 | 1508 | -3432.6 | 1470.7 | -3264.6 | 1305.3 | -3035.2 | 1292.4 | -3059.1 | 1341.9 | -3100.7 | 1376.7 | -3167.1 | 1410.7 | -3212.7
396223.3 | 1791.9 | -4528.7 | 1686.4 | -4127.3 | 1603.3 | -3943.5 | 1380.6 | -3711.5 | 1372.1 | -3735.7 | 1432.1 | -3776.6 | 1482.7 | -3841.7 | 1528.3 | -3887.8
314731.3 | 2059 | -5429.6 | 1854 | -4966.2 | 1721.1 | -4781.8 | 1445.6 | -4559.9 | 1442.3 | -4584.1 | 1510 | -4622.6 | 1574.6 | -4682.5 | 1632.6 | -4727.3
250000 | 2319.1 | -6507 | 1996.7 | -6009.8 | 1818.5 | -5838.1 | 1495.5 | -5635.9 | 1498.2 | -5657.6 | 1575.3 | -5694.6 | 1647.5 | -5748.2 | 1715.6 | -5788.8
198582.1 | 2556.6 | -7821.9 | 2112.1 | -7320.3 | 1896.1 | -7170.4 | 1541.3 | -6990.9 | 1544.8 | -7012.3 | 1624.5 | -7045.2 | 1708.5 | -7091.1 | 1783.9 | -7126.3
157739.3 | 2759.8 | -9463.4 | 2206.3 | -8984.1 | 1960.3 | -8860.1 | 1580.4 | -8703.4 | 1587.7 | -8724.8 | 1671.4 | -8754.5 | 1761.4 | -8793.4 | 1840.7 | -8822.1
125296.8 | 2920.7 | -11550 | 2275 | -11107 | 2010.5 | -11010 | 1612.5 | -10877 | 1618.5 | -10897 | 1708.7 | -10926 | 1801.8 | -10958 | 1887.5 | -10988
99526.79 | 3077.5 | -14211 | 2347.7 | -13813 | 2074.4 | -13740 | 1656 | -13625 | 1668.2 | -13647 | 1758.2 | -13671 | 1856.3 | -13700 | 1945.7 | -13718
79056.94 | 3222.6 | -17574 | 2427.2 | -17234 | 2143.3 | -17189 | 1716.2 | -17087 | 1729.1 | -17111 | 1820.3 | -17132 | 1921.7 | -17164 | 2011.9 | -17169
62797.16 | 3343.9 | -21838 | 2515.1 | -21554 | 2236.2 | -21521 | 1807.3 | -21439 | 1817 | -21471 | 1908.7 | -21490 | 2012.1 | -21513 | 2106.3 | -21523
49881.56 | 3518.5 | -27232 | 2622.5 | -26988 | 2337.3 | -26973 | 1891.3 | -26913 | 1911.1 | -26943 | 2003.6 | -26954 | 2104.3 | -26977 | 2211.1 | -26959
39622.33 | 3665.7 | -34032 | 2740.7 | -33840 | 2451.8 | -33841 | 1989.5 | -33782 | 2031.6 | -33817 | 2114 | -33838 | 2226.8 | -33859 | 2331 | -33847
31473.13 | 3855.2 | -42611 | 2874.8 | -42449 | 2602.1 | -42472 | 2126.8 | -42423 | 2154.8 | -42447 | 2261.9 | -42478 | 2348.9 | -42513 | 2481.1 | -42457
25000 | 4062.6 | -53409 | 3064.7 | -53318 | 2772.7 | -53349 | 2333 | -53304 | 2317.6 | -53334 | 2421 | -53453 | 2559.8 | -53432 | 2624.8 | -53352
19858.21 | 4354.3 | -67010 | 3393.6 | -66948 | 3041.8 | -67038 | 2581.2 | -66931 | 2637.8 | -67053 | 2743.2 | -67042 | 2767.1 | -67189 | 2917 | -67032
15773.93 | 4809.8 | -84143 | 3756.8 | -84146 | 3427.2 | -84250 | 2996.2 | -84263 | 3002.5 | -84308 | 3085.3 | -84350 | 3259.6 | -84379 | 3346.8 | -84236
12529.68 | 5481 | -105710 | 4324.9 | -105730 | 4006 | -105840 | 3536.3 | -105910 | 3528.6 | -106040 | 3706.1 | -105990 | 3773.4 | -106150 | 3843.8 | -105910
9952.679 | 6323.6 | -132750 | 5221.7 | -133070 | 4789.1 | -132990 | 4252.6 | -133150 | 4517.2 | -133200 | 4578.2 | -133220 | 4569.5 | -133240 | 4833.4 | -133090
7905.694 | 7793.9 | -166820 | 6427 | -167140 | 6077.7 | -167300 | 5630.1 | -167260 | 5660.8 | -167560 | 5853 | -167420 | 6009.1 | -167490 | 5788.3 | -167220
6279.716 | 9633 | -209460 | 8429.9 | -209980 | 8347 | -210080 | 7655.9 | -210230 | 7614.8 | -210500 | 7653.3 | -210490 | 7851.1 | -210640 | 7998.1 | -210330
4988.156 | 13590 | -263330 | 7956.4 | -263320 | 10906 | -264360 | 11002 | -264110 | 10432 | -264340 | 11436 | -265070 | 10188 | -264590 | 11009 | -264360
3962.233 | 17755 | -330670 | 16137 | -331640 | 16045 | -332260 | 15235 | -332390 | 16505 | -331200 | 15473 | -332310 | 15439 | -332880 | 15249 | -332480
3147.313 | 25038 | -416050 | 22299 | -416730 | 18097 | -412070 | 21975 | -418440 | 21967 | -417340 | 23141 | -417910 | 23232 | -417850 | 21508 | -417210
2500 | 36982 | -521480 | 33702 | -523060 | 33838 | -524360 | 33350 | -523650 | 32955 | -524240 | 33614 | -520820 | 33803 | -525110 | 34341 | -523890
1985.821 | 53511 | -653890 | 51895 | -657490 | 53796 | -650520 | 49192 | -657240 | 50624 | -658020 | 50923 | -657970 | 51784 | -658280 | 50261 | -658740
1577.393 | 80194 | -816350 | 78181 | -822510 | 75926 | -822150 | 75410 | -825330 | 73230 | -821930 | 75048 | -825850 | 76619 | -823710 | 74354 | -821700
1252.968 | 119800 | -1017600 | 116460 | -1026800 | 115870 | -1024400 | 118460 | -1028100 | 115270 | -1028100 | 113290 | -1030300 | 115170 | -1029800 | 117700 | -1025600
995.2679 | 182610 | -1268100 | 177180 | -1275600 | 176890 | -1279700 | 174890 | -1284500 | 178100 | -1278800 | 177490 | -1278800 | 178620 | -1289900 | 175780 | -1283600
790.5694 | 267940 | -1577600 | 264100 | -1587500 | 259130 | -1585500 | 270520 | -1588300 | 262720 | -1583900 | 257280 | -1587100 | 267210 | -1593300 | 268420 | -1583200
627.9716 | 400270 | -1940500 | 398130 | -1956700 | 404380 | -1950200 | 400290 | -1961800 | 390830 | -1964700 | 395380 | -1965200 | 407310 | -1966500 | 406420 | -1966600
498.8156 | 584720 | -2376300 | 572100 | -2402000 | 572180 | -2381900 | 574810 | -2401300 | 572170 | -2403000 | 580170 | -2400400 | 584950 | -2400100 | 586260 | -2378900
396.2233 | 897850 | -2894700 | 833000 | -2892500 | 874570 | -2903300 | 875180 | -2910700 | 875540 | -2891300 | 888360 | -2880300 | 844140 | -2917500 | 895580 | -2959300
314.7314 | 1241200 | -3464500 | 1244300 | -3499900 | 1272100 | -3482500 | 1261200 | -3531900 | 1253300 | -3496200 | 1291500 | -3497200 | 1266200 | -3505800 | 1232300 | -3512600
250 | 1734400 | -4107900 | 1762300 | -4168300 | 1755600 | -4180500 | 1764200 | -4203000 | 1815200 | -4205500 | 1784700 | -4160100 | 1737100 | -4202800 | 1766300 | -4136900
198.5821 | 2375800 | -4712300 | 2611700 | -4843700 | 2397900 | -4931000 | 2466200 | -4760800 | 2391100 | -4922100 | 2458500 | -4959700 | 2505600 | -4785500 | 2391600 | -4907400
157.7393 | 3460400 | -5433500 | 3379200 | -5495200 | 3413800 | -5544700 | 3438800 | -5507300 | 3419900 | -5488300 | 3475800 | -5509300 | 3417800 | -5509300 | 3407700 | -5552600
125.2968 | 4614700 | -5895600 | 4580600 | -5957600 | 4605000 | -6078300 | 4646700 | -6037600 | 4647300 | -6049400 | 4616200 | -5980000 | 4603500 | -6069400 | 4266400 | -4653800
99.52679 | 6212600 | -6245800 | 6135600 | -6790900 | 5929400 | -6611200 | 5665000 | -6162500 | 5704000 | -6405300 | 6205200 | -6443300 | 5902300 | -6519300 | 6341400 | -6088300
79.05694 | 7279800 | -6142700 | 7450200 | -6432800 | 7292000 | -6261200 | 7374300 | -6360600 | 7348300 | -6394300 | 7514100 | -6360200 | 7311600 | -6227100 | 7218000 | -6343000
62.79716 | 9122700 | -5908500 | 8495200 | -6363100 | 9066600 | -6448900 | 8945100 | -6605600 | 8663100 | -5568400 | 9258800 | -5872200 | 8895700 | -5494600 | 8485900 | -5650900
39.62233 | 10466000 | -4864000 | 11221000 | -4755700 | 11104000 | -4686300 | 11208000 | -4532100 | 10713000 | -4770600 | 11280000 | -4686900 | 10643000 | -4667600 | 10908000 | -4802700
31.47314 | 11131000 | -4010500 | 11766000 | -3688800 | 11567000 | -3672000 | 11334000 | -3943300 | 11605000 | -4009100 | 11677000 | -3765800 | 11571000 | -3972800 | 11650000 | -3946200
25 | 11938000 | -3427900 | 12167000 | -3180000 | 12308000 | -3149400 | 12210000 | -3019900 | 12083000 | -3194900 | 12312000 | -3201100 | 12060000 | -3322700 | 12064000 | -3308300
19.85821 | 12213000 | -2735600 | 12424000 | -2645500 | 12607000 | -2571600 | 12210000 | -2810800 | 12578000 | -2680400 | 12311000 | -2572100 | 12332000 | -2766100 | 12522000 | -2662500
15.77393 | 12522000 | -2341000 | 12647000 | -1922500 | 12556000 | -2514000 | 12758000 | -2194400 | 12396000 | -1883300 | 12473000 | -2389700 | 12516000 | -1966900 | 12526000 | -2342900
12.52968 | 12878000 | -1648400 | 12798000 | -1706000 | 12682000 | -1783400 | 12673000 | -1670100 | 12831000 | -1791300 | 12783000 | -1579300 | 12749000 | -1775300 | 12472000 | -1939100
10 | 12618000 | -1396900 | 12928000 | -1198100 | 12698000 | -946370 | 12626000 | -1108500 | 12988000 | -1301600 | 12841000 | -1431600 | 12637000 | -1652800 | 12787000 | -1327700