## Zdata
Time (hours) | Z plug 1 (Ohms) | Z plug 2 (Ohms) | Z plug 3 (Ohms) | Z plug 4 (Ohms) | Z plug 5 (Ohms) | Z plug 6 (Ohms) | Z plug 7 (Ohms) | Z plug 8 (Ohms)
0 | 2375.3 | 2281.3 | 3059.7 | 2871.6 | 2965.1 | 2888 | 3542 | 3434
1 | 3224.6 | 2162.6 | 3997.8 | 4113.9 | 5138.4 | 3597.3 | 6455.2 | 7214.2
4 | 1458.6 | 1673.6 | 5177.4 | 5194.9 | 6144.5 | 8033.4 | 10988 | 15300
8 | 1421.4 | 1655.9 | 2479.8 | 1912.4 | 2803.7 | 8366.8 | 3836.8 | 11739
12 | 1405.8 | 1616.3 | 2376.3 | 1692 | 2437.5 | 16224 | 3470.1 | 9162.8
16 | 1272.9 | 1491.4 | 2002.9 | 1562.2 | 2160.8 | 66435 | 5596.9 | 14420
20 | 1353.5 | 1503.1 | 2221.8 | 2016.1 | 2488.4 | 586720 | 29394 | 65622
24 | 2361.8 | 1960.1 | 3500.9 | 3338.5 | 3570.9 | 441650 | 248680 | 520770

## Complex1
Decreasing Frequency

## Complex2
Decreasing Frequency

## Complex3
Decreasing Frequency

## Complex4
Decreasing Frequency

## Complex5
Decreasing Frequency

## Complex6
Decreasing Frequency

## Complex7
Decreasing Frequency

## Complex8
Decreasing Frequency

## Plug1
f | 0 |  | 1 |  | 4 |  | 8 |  | 12 |  | 16 |  | 20 |  | 24
2500000 | 231.79 | -625.22 | 183.38 | -665.24 | 343.51 | -488.34 | 346.99 | -485.06 | 346.7 | -495.15 | 361.62 | -463.45 | 344.95 | -499.29 | 220.38 | -646.6
1985821 | 443.91 | -810.09 | 363.81 | -914.67 | 541.65 | -516.84 | 549.89 | -505.55 | 556.31 | -520.25 | 555.78 | -462.09 | 555.28 | -526.15 | 433.29 | -858.09
1577393 | 1075.1 | -493.9 | 1091.7 | -709.05 | 685.2 | -486.78 | 693.5 | -468.53 | 705.44 | -482.48 | 682.19 | -413.3 | 706.02 | -491.56 | 1112.6 | -554.44
1252968 | 1229.8 | -566.85 | 1283.9 | -866.07 | 794.83 | -431.58 | 797.61 | -403.83 | 814.51 | -416.25 | 767.26 | -346.57 | 817.2 | -428.88 | 1295 | -638.79
995267.9 | 1386 | -579.35 | 1513.6 | -966.82 | 871.39 | -366 | 866.13 | -330.62 | 886.1 | -339.99 | 820.32 | -277.77 | 892.11 | -355.06 | 1485.7 | -656.8
790569.4 | 1533 | -550.46 | 1767.7 | -1004.6 | 922.45 | -298.96 | 906.95 | -260.54 | 928.26 | -265.67 | 849.79 | -215.1 | 939.61 | -282.81 | 1664.7 | -614.26
627971.6 | 1647 | -481.43 | 2016 | -972.18 | 952.96 | -240.17 | 926.55 | -199.05 | 948.69 | -200.87 | 863.27 | -162.15 | 965.51 | -218.28 | 1806.7 | -525.24
498815.6 | 1731.6 | -404.71 | 2228.7 | -885.32 | 969.92 | -189.71 | 932.23 | -152.09 | 953.98 | -150.28 | 865.59 | -121.42 | 976.21 | -165.53 | 1898.8 | -416.97
396223.3 | 1785.1 | -326.21 | 2394 | -766.29 | 977.9 | -151.04 | 932.01 | -118.52 | 952.51 | -113.71 | 863.57 | -92.214 | 978.6 | -125.03 | 1947.5 | -311.09
314731.3 | 1815.1 | -256.92 | 2510.9 | -638.08 | 980.8 | -122.45 | 929.51 | -95.849 | 947.96 | -89.034 | 859.62 | -72.473 | 976.5 | -96.016 | 1964.6 | -221.33
250000 | 1827 | -202.28 | 2585 | -520.38 | 981.72 | -103.46 | 927.21 | -82.3 | 943.55 | -73.412 | 856 | -60.085 | 972.53 | -76.094 | 1961.2 | -154.55
198582.1 | 1828.6 | -162.86 | 2626.2 | -420.46 | 983.04 | -91.566 | 927.09 | -74.671 | 940.95 | -65.173 | 853.85 | -53.874 | 969.55 | -64.032 | 1948.1 | -108.98
157739.3 | 1827.3 | -135.97 | 2649.5 | -340.76 | 985.6 | -83.917 | 928.94 | -70.903 | 940.62 | -60.333 | 853.29 | -50.06 | 967.53 | -56.067 | 1933.9 | -78.889
125296.8 | 1827.1 | -121.01 | 2665.3 | -282.48 | 992.17 | -38.941 | 932.5 | -70.011 | 943.19 | -19.441 | 854.37 | -49.001 | 968.31 | -12.345 | 1923.3 | -62.132
99526.79 | 1828.3 | -112.8 | 2677.1 | -238.51 | 996.72 | -45.062 | 938.57 | -38.449 | 945.66 | -27.173 | 857.03 | -20.816 | 968.95 | -18.089 | 1914.4 | -52.974
79056.94 | 1832.1 | -110.92 | 2685.8 | -207.86 | 1002.1 | -52.289 | 943.8 | -46.925 | 948.88 | -35.591 | 859.67 | -28.581 | 970.07 | -24.998 | 1908.7 | -50.338
62797.16 | 1835 | -116.23 | 2697.2 | -191.92 | 1009.1 | -61.491 | 950.37 | -57.146 | 953.39 | -45.651 | 863.44 | -38.127 | 972.84 | -33.972 | 1906.4 | -55.681
49881.56 | 1844.6 | -121.18 | 2708.2 | -179.35 | 1017 | -69.95 | 957.5 | -65.981 | 958.67 | -54.866 | 867.56 | -46.529 | 976.18 | -41.982 | 1906.6 | -61.613
39622.33 | 1857.6 | -129.08 | 2721.9 | -173.75 | 1025.7 | -79.133 | 966 | -76.52 | 965.11 | -65.364 | 872.87 | -56.261 | 980.63 | -51.263 | 1909.4 | -70.294
31473.13 | 1872.4 | -138.48 | 2736.5 | -173.05 | 1035.7 | -89.699 | 975.38 | -88.304 | 972.4 | -77.025 | 879.11 | -66.719 | 985.82 | -61.735 | 1913.8 | -81.736
25000 | 1890 | -148.2 | 2753.9 | -174.24 | 1046.9 | -99.901 | 985.94 | -99.708 | 981.1 | -89.16 | 886.33 | -78.478 | 992.48 | -72.403 | 1920.9 | -94.048
19858.21 | 1909 | -159.53 | 2772.9 | -178.76 | 1059.1 | -112.04 | 997.58 | -113.52 | 990.73 | -103.4 | 894.62 | -91.858 | 999.97 | -85.331 | 1930.2 | -108.88
15773.93 | 1929.8 | -171.54 | 2793.4 | -185.64 | 1072.6 | -125.74 | 1010.6 | -128.79 | 1001.7 | -119.86 | 904.23 | -107.19 | 1008.6 | -99.818 | 1940.9 | -125.74
12529.68 | 1953.1 | -184.71 | 2815.9 | -195.04 | 1087.6 | -141.27 | 1025 | -146.76 | 1014.1 | -138.57 | 915.34 | -124.6 | 1018.9 | -116.8 | 1953.9 | -145.37
9952.679 | 1972.9 | -199.47 | 2840.4 | -205.18 | 1104.4 | -158.85 | 1041.5 | -166.84 | 1028.7 | -160.37 | 928.3 | -144.81 | 1031 | -136.05 | 1969.7 | -168.23
7905.694 | 1996.7 | -215.37 | 2866.5 | -219.86 | 1123.2 | -178.53 | 1059.9 | -190.27 | 1045.7 | -185.12 | 943.59 | -167.93 | 1045.1 | -158.47 | 1988.3 | -193.05
6279.716 | 2024.8 | -234.61 | 2894.9 | -236.52 | 1144.6 | -201.2 | 1081.3 | -217.08 | 1065.3 | -214.15 | 961.44 | -194.91 | 1062 | -184.01 | 2009.9 | -221.75
4988.156 | 2056.9 | -254.38 | 2926.9 | -253.12 | 1168.7 | -227.25 | 1105.5 | -247.86 | 1088.2 | -247.52 | 982.57 | -225.25 | 1081.7 | -213.61 | 2035.4 | -254.34
3962.233 | 2091.1 | -278.48 | 2961.2 | -272.26 | 1196.2 | -256.39 | 1133.5 | -283.61 | 1115.4 | -285.46 | 1007.1 | -260.99 | 1104.9 | -247.27 | 2065.9 | -291.22
3147.313 | 2130 | -304.26 | 2999.7 | -293.89 | 1227.6 | -289.22 | 1166.4 | -324.07 | 1147.2 | -329.23 | 1036.1 | -300.9 | 1132.4 | -285.77 | 2100.7 | -333.73
2500 | 2172.3 | -330.21 | 3040.1 | -315.68 | 1263.3 | -325.57 | 1204.3 | -370 | 1184.7 | -379.17 | 1070.7 | -346.52 | 1164.6 | -329.61 | 2141.6 | -381
1985.821 | 2218.3 | -360.45 | 3085 | -340.46 | 1299.9 | -363.26 | 1248.7 | -421.59 | 1228 | -434.87 | 1110.3 | -398.12 | 1202.3 | -379.37 | 2186.8 | -431.78
1577.393 | 2268 | -388.27 | 3130 | -363.18 | 1350.3 | -411.72 | 1298.7 | -479.48 | 1280 | -497.06 | 1157 | -456.57 | 1246.5 | -434.07 | 2239.6 | -487.79
1252.968 | 2320.6 | -422.47 | 3177 | -389.73 | 1401.5 | -459.84 | 1356.3 | -543.61 | 1341.8 | -571.29 | 1210.9 | -520.81 | 1296.9 | -496.67 | 2298.2 | -550.64
995.2679 | 2375.3 | -454.67 | 3224.6 | -417.01 | 1458.6 | -512.3 | 1421.4 | -614.32 | 1405.8 | -649.06 | 1272.9 | -592.69 | 1353.5 | -566.04 | 2361.8 | -619.1
790.5694 | 2428.7 | -492.29 | 3267.4 | -443.66 | 1522 | -575.49 | 1493.7 | -692.69 | 1480.9 | -730.42 | 1341.8 | -668.6 | 1420 | -640.38 | 2435.3 | -697.95
627.9716 | 2486.8 | -541.12 | 3313.9 | -498.8 | 1586.6 | -639.9 | 1575.5 | -782.93 | 1567.7 | -837.05 | 1417.7 | -756.79 | 1493 | -729.61 | 2507.8 | -780.6
498.8156 | 2544.9 | -604.76 | 3342.2 | -534.21 | 1659.2 | -718.63 | 1660.1 | -877.97 | 1658.1 | -944.9 | 1498.7 | -854.21 | 1570.3 | -827.32 | 2587.1 | -883.31
396.2233 | 2594.7 | -662.33 | 3404.1 | -638.23 | 1734.9 | -806.67 | 1749.9 | -987.09 | 1761.2 | -1082.1 | 1594 | -976.05 | 1657.4 | -939.4 | 2683.5 | -1021.2
314.7314 | 2653.4 | -743.89 | 3454.3 | -733.99 | 1817.6 | -911.51 | 1857.3 | -1125.3 | 1867 | -1210.8 | 1694.7 | -1113.1 | 1752.2 | -1067.5 | 2794.5 | -1174.9
250 | 2803.3 | -880.75 | 3437.1 | -785.8 | 1918.2 | -994.81 | 1933.2 | -1280.1 | 2079.6 | -1343.8 | 1714.6 | -1234.6 | 1805.3 | -1309.2 | 2956.4 | -1399.5
198.5821 | 2828.1 | -990.04 | 3592.7 | -1006.1 | 2021.5 | -1192.2 | 2119.7 | -1488.6 | 2152.2 | -1599.5 | 1955.1 | -1473.7 | 2008.5 | -1429.4 | 3036.8 | -1543
157.7393 | 2954.7 | -1147.5 | 3696.5 | -1182.2 | 2157.6 | -1371 | 2282 | -1709.3 | 2334.7 | -1855.3 | 2108 | -1685.7 | 2156.6 | -1647.2 | 3204.2 | -1770
125.2968 | 3124.2 | -1336.4 | 3844.2 | -1348.6 | 2319.3 | -1552.2 | 2458.8 | -1957.2 | 2559.6 | -2155.7 | 2275.1 | -1905.9 | 2337.7 | -1900.4 | 3384.7 | -2059.1
99.52679 | 3246.8 | -1492.3 | 3998.4 | -1588.5 | 2504.9 | -1807.3 | 2704.8 | -2252.6 | 2773.6 | -2419.8 | 2520.3 | -2222.3 | 2557.6 | -2171 | 3651.9 | -2348.9
79.05694 | 3388.3 | -1698.9 | 4267.4 | -1838.4 | 2674.9 | -2016.6 | 2971.8 | -2522.1 | 3103.3 | -2762.8 | 2749.5 | -2509.2 | 2792.3 | -2500.9 | 3902.9 | -2737.6
62.79716 | 3848.2 | -1819.4 | 4798.3 | -2144.9 | 2972.8 | -2561.9 | 3361.8 | -3200.8 | 3666.7 | -3115.1 | 3007 | -3135.5 | 3092.2 | -3078.9 | 4536.6 | -3356.2
39.62233 | 4273.7 | -2437.2 | 4862.2 | -2807.9 | 3439.6 | -2997 | 3994 | -3922.9 | 4334.4 | -4136.6 | 3677.9 | -3787.5 | 3886.1 | -3650.4 | 4888.2 | -3938.9
31.47314 | 4445.7 | -2709.5 | 5409.6 | -3023.1 | 3889.6 | -3344.2 | 4548.2 | -4206.4 | 4678.2 | -4742.8 | 4162.3 | -4323.6 | 4199 | -4180.6 | 5561.5 | -4600.1
25 | 4819.8 | -3112.5 | 5693.4 | -3407.7 | 4328.9 | -3847.6 | 4960.5 | -4852.6 | 5225.3 | -5234.8 | 4782.9 | -4858.9 | 4697.6 | -4776.7 | 6014.2 | -5147.7
19.85821 | 5220.4 | -3446.7 | 6175.4 | -3783.1 | 4799.7 | -4320.3 | 5610.1 | -5454.1 | 5899 | -5944.2 | 5311.2 | -5550.8 | 5275.4 | -5441.8 | 6595.9 | -5831.8
15.77393 | 5570.8 | -3953.9 | 6684.8 | -4132.5 | 5267.6 | -5008.3 | 6141.7 | -6208.5 | 6733.2 | -6575.2 | 5926.6 | -6366.6 | 5742.2 | -6300.2 | 7188.4 | -6810.5
12.52968 | 6189.4 | -4309 | 7173.3 | -4826.3 | 5994.5 | -5470 | 6987.7 | -7030.2 | 7371.5 | -7591.6 | 6810.5 | -7020.9 | 6665.4 | -6938.1 | 8063.9 | -7498.5
10 | 6718 | -4778.4 | 7773.7 | -5349.4 | 6651.6 | -6125.7 | 7843.9 | -7872.1 | 8269.2 | -8536 | 7634.5 | -7889.8 | 7552.9 | -7791.4 | 8941.4 | -8449.5

## Plug2
f | 0 |  | 1 |  | 4 |  | 8 |  | 12 |  | 16 |  | 20 |  | 24
2500000 | 262.58 | -609.59 | 292.53 | -589.48 | 345.01 | -500.38 | 350.76 | -489.54 | 352.67 | -485.06 | 360.49 | -465.94 | 353.38 | -483.7 | 289.41 | -592.05
1985821 | 490 | -770.99 | 521.69 | -722.93 | 553.84 | -536.83 | 560.92 | -512.7 | 560.46 | -504.84 | 558 | -470.39 | 559.54 | -500.25 | 528.06 | -720.75
1577393 | 1081.1 | -399.96 | 1061.8 | -323.91 | 706.08 | -509.6 | 707.3 | -475.35 | 703.92 | -466.86 | 687.44 | -426.71 | 701.05 | -462 | 746.31 | -760
1252968 | 1217.8 | -452.37 | 1178.2 | -363.7 | 822.33 | -453.65 | 811.61 | -410.86 | 805.85 | -403.16 | 776.57 | -364.13 | 802.02 | -400.67 | 1179.4 | -326.54
995267.9 | 1348.5 | -458.31 | 1284.3 | -364.58 | 903.29 | -386.9 | 879.16 | -339.38 | 872.54 | -332.89 | 833.24 | -298.59 | 868.75 | -332.04 | 1278.1 | -311.43
790569.4 | 1465.7 | -429.29 | 1376 | -338.37 | 956.94 | -319.04 | 919.73 | -272.91 | 912.37 | -266.44 | 867.6 | -238.79 | 910.32 | -266.61 | 1356.2 | -270.04
627971.6 | 1555.3 | -374.65 | 1445.2 | -295.14 | 988.71 | -259.95 | 940.36 | -216.08 | 933.22 | -210.19 | 884.75 | -187.83 | 932.82 | -210.1 | 1407.4 | -216.11
498815.6 | 1616.9 | -313.11 | 1492.3 | -247.77 | 1007.4 | -211.09 | 948.82 | -174.42 | 940.88 | -167.55 | 891.64 | -149.8 | 942.82 | -165.77 | 1432.9 | -163.83
396223.3 | 1655 | -253.97 | 1522 | -203.28 | 1018.1 | -174.74 | 952.7 | -145.88 | 943.91 | -137.94 | 894.21 | -122.98 | 946.4 | -133.32 | 1441.9 | -120.53
314731.3 | 1676.4 | -204.24 | 1539.2 | -166.08 | 1024.1 | -148.99 | 955.46 | -127.32 | 945.32 | -119.1 | 895.17 | -104.99 | 947.4 | -111.2 | 1440.8 | -89.257
250000 | 1686 | -167.51 | 1547.6 | -139.41 | 1028.9 | -132.57 | 959.06 | -117.62 | 947.25 | -108.25 | 896.79 | -95.393 | 947.79 | -97.315 | 1435.6 | -70.55
198582.1 | 1689.5 | -142.5 | 1552 | -121.73 | 1034.5 | -122.55 | 964.86 | -112.81 | 951.36 | -103.92 | 899.9 | -90.3 | 949.72 | -90.152 | 1430 | -61.17
157739.3 | 1692.3 | -126.32 | 1556.4 | -110.7 | 1048.1 | -63.152 | 973.3 | -111.94 | 958.22 | -102.07 | 905.21 | -89.07 | 953.61 | -86.122 | 1427.6 | -57.145
125296.8 | 1697.6 | -118.7 | 1563.1 | -106.48 | 1055.7 | -71.75 | 986.9 | -71.38 | 969.79 | -62.706 | 912.3 | -89.814 | 961.01 | -46.351 | 1427.8 | -58.095
99526.79 | 1704.1 | -115.94 | 1570.5 | -105 | 1065.6 | -79.98 | 998 | -81.687 | 979.33 | -72.959 | 922.47 | -60.981 | 967.49 | -54.862 | 1430.1 | -60.813
79056.94 | 1713 | -117.08 | 1579.9 | -107.08 | 1076.7 | -89.167 | 1010.1 | -92.588 | 990.03 | -83.805 | 931.52 | -70.96 | 974.8 | -64.227 | 1434.7 | -66.259
62797.16 | 1721.5 | -123.65 | 1591.1 | -114.34 | 1089.4 | -100.56 | 1023.6 | -105.03 | 1002.2 | -96.235 | 941.76 | -82.366 | 983.68 | -75.316 | 1441.1 | -75.8
49881.56 | 1736.4 | -130.4 | 1604.1 | -121.06 | 1103.2 | -110.4 | 1038.6 | -116.59 | 1015.8 | -107.75 | 953.36 | -92.796 | 994.22 | -85.763 | 1448.8 | -84.527
39622.33 | 1752.3 | -138.18 | 1618.9 | -129.4 | 1119 | -121.38 | 1055.2 | -128.6 | 1031 | -120.09 | 966.4 | -104.42 | 1005.9 | -96.814 | 1458.9 | -94.924
31473.13 | 1770.1 | -147.53 | 1635.5 | -139.53 | 1135.6 | -132.83 | 1073 | -141.62 | 1047.5 | -133.49 | 980.62 | -116.47 | 1018.9 | -108.64 | 1470 | -106.61
25000 | 1789.8 | -156.68 | 1653.9 | -149.57 | 1154.5 | -144.35 | 1092.8 | -154.6 | 1065.7 | -146.35 | 996.52 | -128.59 | 1033.7 | -120.43 | 1483.5 | -119.23
19858.21 | 1811.3 | -166.58 | 1674.2 | -161.35 | 1174.1 | -157.25 | 1114 | -169.1 | 1085.4 | -160.99 | 1013.6 | -142.17 | 1049.7 | -133.7 | 1498.7 | -132.79
15773.93 | 1833.9 | -177.55 | 1696.1 | -173.63 | 1195.5 | -171.31 | 1136.5 | -184.87 | 1106.5 | -177.08 | 1032.1 | -157.07 | 1067.2 | -148.14 | 1515.3 | -147.61
12529.68 | 1858 | -188.24 | 1719.6 | -186.48 | 1218.4 | -186.47 | 1160.7 | -201.91 | 1129.5 | -194.69 | 1052.3 | -173.38 | 1086.5 | -164.01 | 1533.9 | -164.35
9952.679 | 1884.1 | -201.1 | 1744.8 | -201.46 | 1243.2 | -203.15 | 1186.9 | -221.1 | 1154.6 | -214.26 | 1074.3 | -191.66 | 1107.7 | -181.76 | 1554.7 | -182.82
7905.694 | 1912.4 | -215.42 | 1772.6 | -217.48 | 1270.4 | -221.46 | 1215.5 | -242.27 | 1181.8 | -236.4 | 1098.6 | -211.97 | 1130.6 | -200.97 | 1577.7 | -203.39
6279.716 | 1942.2 | -231.13 | 1802.6 | -235.88 | 1299.8 | -242.05 | 1246.8 | -266.38 | 1211.8 | -261.03 | 1125.3 | -234.84 | 1156 | -223.06 | 1603.3 | -226.79
4988.156 | 1975.2 | -248.17 | 1835.3 | -255.69 | 1332.6 | -264.81 | 1281.3 | -292.55 | 1245 | -288.73 | 1154.8 | -260.76 | 1184.7 | -247.15 | 1632 | -252.48
3962.233 | 2010.9 | -264.38 | 1871.4 | -276.14 | 1368.6 | -289.26 | 1319.7 | -322.04 | 1281.5 | -319.54 | 1187.6 | -289.94 | 1216.2 | -274.8 | 1664.6 | -281.6
3147.313 | 2050.3 | -282.38 | 1911.3 | -298.69 | 1409 | -317.24 | 1363 | -355.28 | 1322.9 | -355.13 | 1224.7 | -322.15 | 1252.1 | -305.36 | 1701.4 | -313.88
2500 | 2091.5 | -299.96 | 1954.6 | -321.99 | 1451.9 | -345.44 | 1410.4 | -390.47 | 1369.4 | -393.67 | 1267.1 | -358.67 | 1292.4 | -338.84 | 1741.6 | -349.45
1985.821 | 2136.3 | -317.98 | 2002.2 | -346.24 | 1496.4 | -379.09 | 1462.8 | -428.55 | 1421.1 | -435.3 | 1315.1 | -398.52 | 1336.5 | -376.19 | 1788.4 | -387.96
1577.393 | 2183.2 | -333.98 | 2052.6 | -370.21 | 1553.4 | -408.84 | 1521.2 | -471.01 | 1479.9 | -480.91 | 1367.4 | -441.09 | 1387 | -414.69 | 1839.5 | -429.51
1252.968 | 2232.6 | -351.04 | 2106.8 | -392.66 | 1611.6 | -441.94 | 1587.8 | -514.71 | 1546.5 | -530.01 | 1426.6 | -486.21 | 1443.6 | -458.48 | 1897 | -472.4
995.2679 | 2281.3 | -365.83 | 2162.6 | -417.26 | 1673.6 | -476.5 | 1655.9 | -558.79 | 1616.3 | -584.15 | 1491.4 | -538.71 | 1503.1 | -504.81 | 1960.1 | -520.67
790.5694 | 2333.5 | -386.52 | 2217.4 | -439.3 | 1736.4 | -516.75 | 1732.7 | -612.15 | 1693.4 | -642.25 | 1563 | -591.27 | 1568.1 | -555.69 | 2024 | -568.49
627.9716 | 2372.5 | -395.65 | 2271.9 | -466.1 | 1806 | -558.7 | 1809.2 | -668.78 | 1773.7 | -700.62 | 1636.7 | -644.31 | 1635.2 | -605.99 | 2097.7 | -633.51
498.8156 | 2412.2 | -415.28 | 2327.2 | -504.11 | 1868.7 | -598.76 | 1891.2 | -724.91 | 1862.9 | -775.33 | 1718.6 | -716.75 | 1709.6 | -670.58 | 2168 | -691.84
396.2233 | 2466.9 | -467.54 | 2373.8 | -538.84 | 1940.7 | -659.92 | 1975 | -793.38 | 1952.9 | -857.83 | 1798.3 | -789.86 | 1790.2 | -748.05 | 2238 | -761.19
314.7314 | 2497.2 | -498.67 | 2438.3 | -602.3 | 2013.7 | -728.96 | 2059.4 | -877.45 | 2036.9 | -936.56 | 1879.7 | -866.12 | 1863.6 | -819.58 | 2333.5 | -875.28
250 | 2543.9 | -517.77 | 2528.3 | -625.45 | 2135.4 | -766.46 | 2109.2 | -975.17 | 2172.8 | -976.52 | 2047.1 | -1078.7 | 2048 | -947.84 | 2449.2 | -1025.3
198.5821 | 2627.5 | -642.39 | 2587.3 | -769 | 2182 | -908.01 | 2278 | -1102.1 | 2272.4 | -1193.4 | 2095.2 | -1100.8 | 2067.9 | -1055.9 | 2538.8 | -1109.6
157.7393 | 2708.4 | -730.49 | 2677.2 | -859.31 | 2303.3 | -1030.1 | 2421.5 | -1250.8 | 2420.8 | -1341.3 | 2235.5 | -1248.1 | 2186.4 | -1182.7 | 2650.8 | -1251.4
125.2968 | 2788.3 | -827.75 | 2815.6 | -988.16 | 2394.8 | -1118.1 | 2528.5 | -1379.3 | 2582.9 | -1535.7 | 2406.3 | -1433.3 | 2357.2 | -1355.3 | 2786.9 | -1401.8
99.52679 | 2915.4 | -922.09 | 2918.6 | -1079 | 2577.9 | -1284.2 | 2739.9 | -1580.7 | 2781.4 | -1712.2 | 2556.7 | -1580.2 | 2498.3 | -1517.9 | 2983.9 | -1617.1
79.05694 | 3044.3 | -995.04 | 3082.1 | -1181.4 | 2704 | -1411.7 | 2950.8 | -1798 | 3024.8 | -1934.1 | 2778.3 | -1786.7 | 2689.5 | -1729.8 | 3220.3 | -1839.3
62.79716 | 3258.6 | -1309.1 | 3063 | -1221 | 2790.5 | -1700.6 | 3344.9 | -1880.6 | 3092.1 | -1940.8 | 3180.6 | -2125 | 3086.7 | -2001.6 | 3378.3 | -1866.1
39.62233 | 3529.9 | -1443.4 | 3696.5 | -1614.4 | 3432.1 | -1911.8 | 3586.2 | -2501.2 | 3870.8 | -2573 | 3464 | -2622.8 | 3336.6 | -2447.2 | 4053.8 | -2587.4
31.47314 | 3720.3 | -1433.5 | 3773.8 | -1793.1 | 3592.3 | -2157.6 | 3997.4 | -2828.7 | 4041.1 | -3041.8 | 3875.9 | -2825.4 | 3670.1 | -2709.9 | 4194.3 | -2976.5
25 | 3900.3 | -1639.8 | 4074.6 | -1967.1 | 3907.2 | -2436.2 | 4353.2 | -3059 | 4507.8 | -3372.1 | 4174.5 | -3146.8 | 4054.1 | -3058.4 | 4627.7 | -3305.9
19.85821 | 4121.6 | -1772.7 | 4352.4 | -2171.9 | 4238.3 | -2654.7 | 4706.6 | -3439.9 | 4927.1 | -3797.6 | 4530.5 | -3559.5 | 4435.8 | -3396 | 5074.5 | -3677.7
15.77393 | 4318.2 | -2055.4 | 4636.3 | -2284.2 | 4565.2 | -2916.8 | 5089.9 | -3931.8 | 5485.4 | -4050.5 | 4980.4 | -4027.9 | 4917.3 | -3694.2 | 5601.9 | -4029.3
12.52968 | 4632.7 | -2096.6 | 4948.5 | -2575 | 4973.1 | -3269.2 | 5666.1 | -4229.7 | 5944.8 | -4660.4 | 5517.1 | -4388 | 5367.1 | -4228.3 | 6004.3 | -4671.6
10 | 4904.2 | -2295.5 | 5281.7 | -2814.1 | 5376.7 | -3604.7 | 6185.4 | -4655.6 | 6524.7 | -5162.3 | 6071.6 | -4863.9 | 5907.5 | -4712.9 | 6573.8 | -5197.3

## Plug3
f | 0 |  | 1 |  | 4 |  | 8 |  | 12 |  | 16 |  | 20 |  | 24
2500000 | 1216.5 | -213.34 | 1235.5 | -331.85 | 1213.4 | -492.69 | 1165.1 | -69.989 | 1142.5 | -39.284 | 521.01 | -670.03 | 483.24 | -761.32 | 326.13 | -949.44
1985821 | 1236.6 | -418.73 | 1248.9 | -571.86 | 1203.3 | -812.85 | 1196.9 | -241.8 | 1170 | -204.61 | 1085.7 | -80.472 | 689.09 | -833.25 | 1242.8 | -583.03
1577393 | 1333.9 | -585.91 | 1352.3 | -787.37 | 1290 | -1126.5 | 1291.6 | -357.57 | 1255.7 | -315.06 | 1148.1 | -172.12 | 1244.7 | -315.19 | 1357.6 | -807.39
1252968 | 1484.4 | -694.88 | 1530.7 | -956.64 | 1485.7 | -1438.3 | 1414.7 | -400.32 | 1366.2 | -357.37 | 1222.3 | -205.25 | 1353.4 | -363.76 | 1551.6 | -983.96
995267.9 | 1659.8 | -742.8 | 1759.6 | -1064.5 | 1786.3 | -1724.7 | 1531.2 | -385.18 | 1470.9 | -346.96 | 1287.3 | -199.91 | 1458.1 | -361.08 | 1800.8 | -1094
790569.4 | 1842.5 | -738.28 | 2021.6 | -1108.8 | 2208.8 | -1954.4 | 1626.5 | -330.47 | 1557.2 | -300.93 | 1338.1 | -171.87 | 1548.7 | -323.86 | 2087.5 | -1128.1
627971.6 | 2006.8 | -688.06 | 2280.5 | -1082.2 | 2718.6 | -2071.2 | 1686 | -253.14 | 1613.1 | -235.76 | 1369 | -133.74 | 1613.4 | -266.48 | 2369.8 | -1076.5
498815.6 | 2138.8 | -610.53 | 2509.5 | -1001.8 | 3269.6 | -2026.5 | 1708.4 | -180.17 | 1637.4 | -171.53 | 1381.4 | -97.535 | 1650.1 | -205.65 | 2609.7 | -956.25
396223.3 | 2232.8 | -517.68 | 2696.1 | -886.85 | 3766.3 | -1816 | 1707.7 | -122.59 | 1640.4 | -119.15 | 1382.2 | -68.612 | 1666 | -151.21 | 2788.2 | -795.13
314731.3 | 2300.2 | -428.49 | 2836.9 | -758.52 | 4136.1 | -1494 | 1694.9 | -84.9 | 1631.3 | -83.275 | 1376 | -49.545 | 1667.2 | -108.51 | 2901.1 | -624.18
250000 | 2342.3 | -350.4 | 2934.7 | -635.49 | 4350.6 | -1142.7 | 1678.7 | -66.715 | 1617.6 | -64.949 | 1367.5 | -41.492 | 1660.1 | -80.787 | 2956.2 | -470.59
198582.1 | 2365.3 | -285.93 | 2997.8 | -526.34 | 4433.1 | -833.57 | 1665.3 | -62.378 | 1605.4 | -59.823 | 1360.3 | -41.44 | 1650.6 | -65.448 | 2970.6 | -346.9
157739.3 | 2376.8 | -235.09 | 3037.7 | -433.81 | 4437.7 | -593.14 | 1658.5 | -65.904 | 1599 | -62.305 | 1357.4 | -46.001 | 1643.7 | -58.505 | 2963.7 | -254.53
125296.8 | 2384.8 | -200.25 | 3064.2 | -361.96 | 4409.3 | -428.57 | 1658.8 | -75.721 | 1599 | -70.922 | 1358.3 | -54.374 | 1640.7 | -59.162 | 2950.9 | -192.9
99526.79 | 2390.3 | -177.16 | 3082.6 | -307.02 | 4374.5 | -321.53 | 1663.2 | -87.028 | 1602.8 | -81.26 | 1362.5 | -63.824 | 1640.6 | -62.962 | 2937.6 | -152.53
79056.94 | 2394.9 | -165 | 3093.2 | -269.58 | 4341.4 | -258.28 | 1671.8 | -100.84 | 1610.7 | -93.916 | 1369.8 | -74.955 | 1644.1 | -70.119 | 2925 | -130.47
62797.16 | 2402.6 | -165.72 | 3103.4 | -251.8 | 4318.7 | -232.17 | 1683.7 | -118.8 | 1621.2 | -110.8 | 1378.5 | -89.095 | 1650.2 | -82.241 | 2919.4 | -125.81
49881.56 | 2414.6 | -169.63 | 3116.1 | -242.41 | 4308.8 | -221.46 | 1698.8 | -135.68 | 1634.9 | -126.47 | 1390.2 | -102.47 | 1658.8 | -93.368 | 2918.6 | -125.74
39622.33 | 2431.5 | -178.35 | 3133 | -243.51 | 4311.6 | -224.63 | 1716.9 | -153.5 | 1651.4 | -143.26 | 1403.6 | -116.36 | 1670.3 | -106.37 | 2924.1 | -132.58
31473.13 | 2451.8 | -190.52 | 3154 | -252.83 | 4322.2 | -236.44 | 1737.3 | -172.83 | 1670.3 | -161.82 | 1419.1 | -132.11 | 1683.3 | -120.34 | 2933.1 | -143.16
25000 | 2477 | -202.71 | 3181.4 | -265.96 | 4342.9 | -251.23 | 1761.5 | -192.88 | 1692.3 | -180.7 | 1437 | -147.87 | 1699.4 | -135.12 | 2947.5 | -155.9
19858.21 | 2505.4 | -215.69 | 3213.8 | -282.83 | 4369.8 | -270.14 | 1788.3 | -214.07 | 1716.5 | -200.54 | 1456.7 | -164.9 | 1717.2 | -150.37 | 2964.9 | -170.45
15773.93 | 2537 | -229.3 | 3251.1 | -301.69 | 4402.1 | -291.41 | 1817.6 | -236.01 | 1743.7 | -222.7 | 1479.1 | -183.36 | 1737.5 | -167.81 | 2986 | -187.01
12529.68 | 2571.3 | -242.65 | 3293.8 | -322.49 | 4439.6 | -315.11 | 1850.2 | -260 | 1773.5 | -246.08 | 1503.8 | -203.18 | 1760.2 | -186.13 | 3010.1 | -205.04
9952.679 | 2608.7 | -255.95 | 3342.1 | -344.08 | 4482.3 | -341.18 | 1886.2 | -285.33 | 1806.6 | -271.23 | 1530.8 | -223.81 | 1785.2 | -206.05 | 3037.1 | -224.39
7905.694 | 2647.7 | -267.37 | 3393.1 | -364.7 | 4530 | -368.32 | 1926 | -313.04 | 1842.8 | -299.07 | 1561.2 | -246.89 | 1813.3 | -226.84 | 3068.2 | -245.7
6279.716 | 2687.8 | -279.04 | 3448.8 | -386.22 | 4584 | -397.33 | 1969.5 | -342.12 | 1883.6 | -328.9 | 1594.5 | -271.71 | 1844 | -250.08 | 3102.4 | -269.64
4988.156 | 2730.5 | -290.6 | 3508.7 | -406.45 | 4642.1 | -426.65 | 2017.1 | -373.11 | 1928 | -360.97 | 1631.7 | -298.8 | 1878.6 | -274.57 | 3140.6 | -293.26
3962.233 | 2774.7 | -301.21 | 3571.1 | -425.19 | 4705.9 | -456.54 | 2069.3 | -406.06 | 1977.2 | -395.38 | 1671.6 | -327.72 | 1916 | -300.6 | 3182.5 | -318.02
3147.313 | 2820.4 | -311.39 | 3638.3 | -444.75 | 4775.9 | -486.9 | 2126.4 | -441.68 | 2031.2 | -433.82 | 1716.4 | -360.43 | 1957.6 | -329.96 | 3228.7 | -343.56
2500 | 2867.3 | -321.33 | 3706.6 | -462.58 | 4852.3 | -517.05 | 2188.1 | -479 | 2089 | -473.82 | 1764.3 | -393.6 | 2002.4 | -360.23 | 3277.8 | -371.59
1985.821 | 2915.9 | -329.97 | 3777.5 | -476.88 | 4939.7 | -545.45 | 2252 | -517.8 | 2152.5 | -519.06 | 1816.8 | -431.58 | 2051.6 | -393.41 | 3330.5 | -399.3
1577.393 | 2964.5 | -337.93 | 3851.1 | -490.13 | 5010.3 | -564.22 | 2324.6 | -560.21 | 2221.7 | -566.41 | 1874.3 | -470.81 | 2104 | -427.92 | 3386.5 | -423.87
1252.968 | 3007.7 | -341.93 | 3926.3 | -506.06 | 5095.3 | -592.35 | 2401.9 | -608.61 | 2299.3 | -626.14 | 1936.4 | -515.88 | 2160.6 | -465.94 | 3443.1 | -454.89
995.2679 | 3059.7 | -351.58 | 3997.8 | -513.74 | 5177.4 | -610.7 | 2479.8 | -653.25 | 2376.3 | -677.35 | 2002.9 | -564.24 | 2221.8 | -509.01 | 3500.9 | -481.97
790.5694 | 3098.4 | -352.13 | 4066.4 | -529.12 | 5256.6 | -636.64 | 2560.5 | -705.54 | 2460.3 | -741.55 | 2074.1 | -618.9 | 2283.4 | -552.42 | 3554.3 | -514.79
627.9716 | 3140 | -379.75 | 4118.3 | -535.15 | 5318 | -654.78 | 2648.7 | -775.26 | 2549.7 | -809.77 | 2148.7 | -678.34 | 2344.4 | -597.65 | 3609 | -560.37
498.8156 | 3162.9 | -390.98 | 4187.5 | -577.17 | 5380 | -693.66 | 2739.8 | -855.66 | 2643.9 | -891.45 | 2218.6 | -734.89 | 2408.6 | -656.6 | 3656.3 | -610.18
396.2233 | 3208.1 | -445.29 | 4214.6 | -593.94 | 5440.3 | -754.65 | 2837.4 | -949.64 | 2738.9 | -985.65 | 2298 | -819.6 | 2472.2 | -725.96 | 3723 | -704.45
314.7314 | 3245.6 | -503.31 | 4269.5 | -664.97 | 5536.9 | -875.76 | 2923.6 | -1038.8 | 2851.3 | -1114.4 | 2397.5 | -932.34 | 2569.8 | -849.01 | 3782.6 | -798.15
250 | 3207.9 | -583.2 | 4420.8 | -724.31 | 5561.3 | -895.77 | 2992 | -1142.8 | 2961.2 | -1367.1 | 2617.1 | -1111.1 | 2580.6 | -1035.9 | 3819 | -994.57
198.5821 | 3339.3 | -662.49 | 4429.4 | -871.91 | 5715.4 | -1117.3 | 3173.9 | -1331.4 | 3107.8 | -1412.6 | 2610.4 | -1187.9 | 2747.9 | -1085.3 | 3948.7 | -1065.8
157.7393 | 3424.6 | -767.41 | 4535 | -978.9 | 5874.4 | -1285.5 | 3331.8 | -1504 | 3295.6 | -1622.5 | 2743.5 | -1344.9 | 2874.2 | -1245.1 | 4067.9 | -1243.5
125.2968 | 3469.1 | -837.54 | 4670.4 | -1088.9 | 6066.2 | -1491.3 | 3484.6 | -1698.9 | 3438.6 | -1791.3 | 2875.1 | -1505.6 | 3010 | -1383.2 | 4161.4 | -1388.2
99.52679 | 3622 | -982.67 | 4799.9 | -1254 | 6203.5 | -1637.6 | 3735.5 | -1937.9 | 3703.7 | -2037 | 3090.9 | -1737.5 | 3187 | -1606 | 4384.8 | -1641.8
79.05694 | 3807.9 | -1138.6 | 5050.9 | -1447.7 | 6384.5 | -1840.1 | 4022.9 | -2162.2 | 3928.6 | -2334.4 | 3272.3 | -1959.2 | 3410.1 | -1850.8 | 4516.5 | -1846.3
62.79716 | 3662.3 | -1217.5 | 4876.4 | -1627.1 | 6919.9 | -2308.9 | 4568.9 | -2531 | 4556.5 | -2741.7 | 3675.8 | -2465.5 | 3616 | -2287.3 | 4734 | -2392.4
39.62233 | 4386.4 | -1509.6 | 5768.5 | -1770.7 | 7137.6 | -2597.9 | 4902.8 | -3191.7 | 4834.9 | -3396.6 | 4023.5 | -2861.8 | 4173.3 | -2537.9 | 5211.1 | -2792.3
31.47314 | 4433.9 | -1738.9 | 5823.1 | -2165.2 | 7657 | -2816.3 | 5374 | -3318.4 | 5240.6 | -3704.7 | 4529.7 | -3203.6 | 4415.9 | -2960.4 | 5590.7 | -3139.2
25 | 4727.9 | -1842.9 | 6193.1 | -2276.4 | 7956.5 | -3058.8 | 5729.6 | -3812.8 | 5793.9 | -4096.5 | 4871.2 | -3547.2 | 4866.1 | -3315.5 | 6055 | -3524
19.85821 | 4963.5 | -2065.3 | 6484.8 | -2483.1 | 8416.1 | -3343 | 6206 | -4224.5 | 6268 | -4589.9 | 5365.2 | -3938.7 | 5232.9 | -3761.7 | 6436.6 | -3988.9
15.77393 | 5197.1 | -2354.6 | 6851.4 | -2836.1 | 8921.9 | -3510.5 | 6638.7 | -4903.8 | 6881.2 | -5218 | 5804 | -4397.7 | 5642.7 | -4336 | 6829 | -4660.9
12.52968 | 5552.6 | -2421.1 | 7231 | -2931.3 | 9299.1 | -4098.4 | 7366.3 | -5230.1 | 7557.2 | -5683.6 | 6399.1 | -4974 | 6276.1 | -4676.7 | 7518.6 | -5074.1
10 | 5885.6 | -2605.1 | 7600.3 | -3201.6 | 9830.4 | -4459 | 8003.3 | -5823.3 | 8253.3 | -6341.7 | 7005.8 | -5527 | 6837.2 | -5219.7 | 8140.6 | -5675.2

## Plug4
f | 0 |  | 1 |  | 4 |  | 8 |  | 12 |  | 16 |  | 20 |  | 24
2500000 | 211.49 | -629.4 | 151.96 | -669.06 | 103.99 | -691.41 | 290.85 | -572.93 | 319.17 | -530.08 | 328.45 | -511.57 | 260.92 | -597.94 | 160.7 | -664.86
1985821 | 940.6 | -404.77 | 306.2 | -953.18 | 199.68 | -1017.4 | 530.48 | -691.19 | 548.19 | -598.35 | 549.18 | -562 | 491.38 | -754.71 | 326.9 | -942.84
1577393 | 1081.6 | -557.58 | 1063.7 | -807.95 | 993.24 | -1017 | 1064.1 | -255.09 | 730.69 | -584.45 | 716.05 | -538.95 | 718.36 | -820.84 | 1088.1 | -774.89
1252968 | 1248.3 | -664.15 | 1253.5 | -1025 | 1164.5 | -1349.5 | 1166.6 | -256.16 | 1045.7 | -145.93 | 844.49 | -479.21 | 1214.4 | -402.86 | 1290.6 | -968.07
995267.9 | 1430.1 | -716.55 | 1500 | -1199.4 | 1426.2 | -1684 | 1242.4 | -220.8 | 1090.9 | -122.52 | 934.22 | -401.34 | 1336.1 | -388.19 | 1546.9 | -1107.2
790569.4 | 1616.4 | -719.2 | 1800.8 | -1318 | 1813.6 | -2000.5 | 1290 | -168.84 | 1116.6 | -89.849 | 991.38 | -321.57 | 1435.9 | -338.71 | 1848.4 | -1174.7
627971.6 | 1784.9 | -676.73 | 2127 | -1358.5 | 2327.3 | -2240.2 | 1308.4 | -114.04 | 1124.4 | -57.664 | 1022.3 | -249 | 1503.3 | -269.68 | 2159.8 | -1151.9
498815.6 | 1922.1 | -604.54 | 2444.9 | -1320.7 | 2950.4 | -2325.7 | 1305 | -72.961 | 1118.9 | -34.897 | 1034.4 | -190.58 | 1537 | -199.62 | 2437 | -1044
396223.3 | 2026.2 | -517.21 | 2727.5 | -1217.8 | 3586.3 | -2199.3 | 1293.3 | -47.278 | 1089.5 | -159.25 | 1036.6 | -147.55 | 1547 | -140.09 | 2650.9 | -878.49
314731.3 | 2098.9 | -428.2 | 2957.8 | -1073.8 | 4115.2 | -1878.7 | 1279.9 | -35.354 | 1086.5 | -128.61 | 1034.6 | -118.22 | 1542.2 | -96.393 | 2789.3 | -691.09
250000 | 2143.9 | -348.26 | 3129.5 | -915.68 | 4452.6 | -1463.1 | 1269.2 | -34.582 | 1082.9 | -110.05 | 1031.5 | -100.06 | 1530.7 | -69.901 | 2857.1 | -517.37
198582.1 | 2167.2 | -281.6 | 3247.5 | -760.75 | 4598.4 | -1062 | 1263 | -40.301 | 1088 | -29.289 | 1030.4 | -90.387 | 1519 | -56.878 | 2874.7 | -377.13
157739.3 | 2177.8 | -229.58 | 3325.1 | -618.81 | 4620.5 | -743.49 | 1262.3 | -48.769 | 1088.6 | -38.614 | 1035.3 | -31.156 | 1511.4 | -51.937 | 2866.1 | -272.78
125296.8 | 2183.8 | -194.87 | 3373.2 | -499.51 | 4587.4 | -523.86 | 1265.6 | -59.378 | 1092.1 | -49.312 | 1037.7 | -40.528 | 1508.4 | -53.824 | 2849.8 | -204.35
99526.79 | 2187.8 | -172.8 | 3402.6 | -401.78 | 4542.4 | -379.75 | 1272.3 | -69.938 | 1098.4 | -59.648 | 1042.9 | -49.586 | 1508.4 | -57.869 | 2834.1 | -160.21
79056.94 | 2192.1 | -161.58 | 3413.5 | -328.38 | 4498.1 | -293.85 | 1281.4 | -81.761 | 1106.4 | -70.998 | 1049.3 | -59.713 | 1512 | -64.816 | 2820.4 | -135.76
62797.16 | 2199.9 | -162.83 | 3421.1 | -282.87 | 4466.1 | -253.92 | 1292.6 | -96.051 | 1116.5 | -84.487 | 1057.5 | -71.633 | 1518.2 | -75.997 | 2814.1 | -129.47
49881.56 | 2212.4 | -166.38 | 3424.5 | -251.36 | 4449.4 | -233.69 | 1305.3 | -108.91 | 1127.8 | -96.496 | 1067.3 | -82.59 | 1526.6 | -86.391 | 2813.6 | -127.72
39622.33 | 2224.1 | -174.72 | 3431.4 | -235.65 | 4447.1 | -229.81 | 1321 | -123 | 1141.5 | -109.78 | 1078.9 | -94.47 | 1537.5 | -97.884 | 2819.2 | -132.58
31473.13 | 2254.1 | -186.08 | 3442.8 | -232.62 | 4454.7 | -236.16 | 1337.9 | -137.85 | 1156.7 | -124.14 | 1091.9 | -107.36 | 1550.2 | -110.46 | 2828.4 | -141.34
25000 | 2283.5 | -197.44 | 3461.4 | -234.91 | 4473 | -246.22 | 1357.5 | -153.02 | 1173.9 | -138.53 | 1107.1 | -119.57 | 1565.4 | -122.86 | 2842.7 | -151.22
19858.21 | 2313.7 | -209.76 | 3484.9 | -242.93 | 4498.5 | -260.23 | 1379.3 | -168.13 | 1193.3 | -153.25 | 1123.8 | -133.32 | 1582.6 | -136.02 | 2860.1 | -162.88
15773.93 | 2346.3 | -222.74 | 3512.9 | -253.92 | 4529.4 | -276.16 | 1403 | -184.93 | 1214.5 | -169.49 | 1142.1 | -147.82 | 1601.7 | -150.26 | 2880.9 | -176.35
12529.68 | 2380.4 | -235.75 | 3545.8 | -267.33 | 4566.3 | -293.92 | 1429.2 | -202.62 | 1238.1 | -186.83 | 1162.8 | -163.18 | 1623.3 | -165.3 | 2905 | -190.98
9952.679 | 2417.7 | -248.82 | 3582.4 | -282.4 | 4607.5 | -312.2 | 1457.8 | -221.02 | 1263.8 | -205.26 | 1185.1 | -179.5 | 1646.3 | -180.07 | 2931.3 | -206.87
7905.694 | 2455.4 | -260.89 | 3623.2 | -297.93 | 4653.3 | -330.58 | 1489.3 | -240.78 | 1291.5 | -224.75 | 1209.9 | -196.99 | 1672 | -196.03 | 2960.6 | -221.92
6279.716 | 2495.8 | -273.14 | 3667 | -314.31 | 4703.5 | -349.41 | 1523.2 | -261.53 | 1323.1 | -246.3 | 1236.7 | -216.14 | 1700 | -213.62 | 2993 | -239.93
4988.156 | 2538.2 | -285.05 | 3714.9 | -330.91 | 4757.3 | -367.78 | 1560.5 | -283.46 | 1356.6 | -268.81 | 1266.1 | -236.19 | 1730.3 | -231.24 | 3029 | -256.4
3962.233 | 2581.7 | -296.1 | 3765.5 | -346.25 | 4814.2 | -383.68 | 1600.5 | -306.89 | 1393.5 | -293.41 | 1298.6 | -258.31 | 1763.3 | -250.4 | 3067.5 | -274.34
3147.313 | 2628.3 | -308.03 | 3820.5 | -360.15 | 4877.7 | -401.22 | 1644.6 | -331.31 | 1433.8 | -320.68 | 1334 | -283.23 | 1799.2 | -268.95 | 3108.2 | -290.42
2500 | 2676.2 | -317.47 | 3877.4 | -375.42 | 4941.4 | -412.38 | 1691.5 | -357.04 | 1477.6 | -349.03 | 1371.6 | -306.86 | 1837.8 | -292.07 | 3151.7 | -306.48
1985.821 | 2724.2 | -325.9 | 3936.8 | -388.8 | 5005.4 | -421.26 | 1742.6 | -385.55 | 1525 | -380.18 | 1413.8 | -335.64 | 1878.2 | -313.03 | 3198.2 | -323.42
1577.393 | 2773.3 | -332.87 | 3996.5 | -394.51 | 5071.1 | -424.23 | 1795.1 | -412.9 | 1576.3 | -411.74 | 1459.4 | -365.51 | 1922.2 | -336.49 | 3244.3 | -336.96
1252.968 | 2824 | -338.33 | 4058.5 | -405.87 | 5136.5 | -427.32 | 1853 | -442.52 | 1629.5 | -447 | 1509.4 | -396.28 | 1968.4 | -360.82 | 3292.3 | -349.48
995.2679 | 2871.6 | -342.57 | 4113.9 | -406.32 | 5194.9 | -424.9 | 1912.4 | -475.39 | 1692 | -487.94 | 1562.2 | -432.5 | 2016.1 | -386.17 | 3338.5 | -368.01
790.5694 | 2916 | -351.63 | 4169.5 | -413.38 | 5248.5 | -426.36 | 1968.9 | -504.67 | 1754.3 | -529.81 | 1614 | -466.76 | 2058 | -410.72 | 3380.7 | -383.79
627.9716 | 2957.9 | -360.63 | 4211.4 | -418.35 | 5291.3 | -438.44 | 2031.9 | -542.05 | 1816.3 | -572.38 | 1667.6 | -506.07 | 2104.9 | -440.83 | 3419.7 | -409.6
498.8156 | 2993.9 | -377.27 | 4255.8 | -444.99 | 5317.4 | -446.37 | 2090.3 | -586.18 | 1882.9 | -628.76 | 1733.1 | -568.95 | 2158.2 | -495.17 | 3452.6 | -448.01
396.2233 | 3014.6 | -393.04 | 4297.8 | -486.98 | 5356.4 | -501.55 | 2162.7 | -659.67 | 1950.3 | -691.97 | 1791.6 | -621.96 | 2196.4 | -532.6 | 3469 | -484.73
314.7314 | 2987.1 | -446.47 | 4320.7 | -519.82 | 5365.4 | -539.44 | 2223.9 | -719.62 | 2039.1 | -782.89 | 1860.6 | -700.78 | 2251 | -608.65 | 3500.1 | -556.2
250 | 3033.5 | -541.27 | 4450.5 | -608.44 | 5376.1 | -547.8 | 2274.7 | -857.55 | 2111.6 | -963.51 | 1916.9 | -887.87 | 2271.2 | -792.41 | 3570.9 | -739.36
198.5821 | 3056.6 | -558.76 | 4443.3 | -695.23 | 5486.9 | -750.16 | 2404.2 | -922.37 | 2206.3 | -984.25 | 2018.7 | -881.09 | 2382.8 | -799.11 | 3624.6 | -778.74
157.7393 | 3137.7 | -636.63 | 4532.3 | -787.39 | 5582.9 | -884.65 | 2513.5 | -1050.2 | 2338.1 | -1116.4 | 2125.9 | -1010.8 | 2487.9 | -923.94 | 3699.8 | -905.32
125.2968 | 3196.2 | -701.5 | 4645.8 | -879.99 | 5692.8 | -981.9 | 2608.3 | -1150.8 | 2497.6 | -1283 | 2241 | -1156.8 | 2573.3 | -1061.6 | 3830 | -1048.1
99.52679 | 3332.9 | -815.72 | 4782.3 | -1015.7 | 5832.9 | -1160.2 | 2782.2 | -1332.2 | 2620 | -1414.3 | 2390.1 | -1295.6 | 2718.7 | -1206.3 | 3939.7 | -1234.9
79.05694 | 3409.2 | -882.86 | 4962.6 | -1138.6 | 6000.3 | -1258 | 2993.2 | -1498 | 2765.5 | -1608.1 | 2527.1 | -1429.4 | 2869.8 | -1337.7 | 4072.3 | -1438.6
62.79716 | 3396 | -907.73 | 4905.6 | -1072.3 | 5852.5 | -1413.1 | 3126.7 | -1895.6 | 2824.8 | -1895.3 | 2540.8 | -1625.2 | 2869.7 | -1415.2 | 4156.3 | -1812.9
39.62233 | 3903 | -1130.6 | 5522.8 | -1408.2 | 6684.2 | -1679.9 | 3501.3 | -2129.7 | 3368.3 | -2303.2 | 3241.2 | -2071.3 | 3473 | -2040.8 | 4562.4 | -2091.3
31.47314 | 4081.9 | -1330.4 | 5597.8 | -1668.2 | 6908.9 | -1994 | 3856.7 | -2275.5 | 3830.1 | -2514.2 | 3395.1 | -2395.4 | 3625.7 | -2253.8 | 4983.3 | -2375.3
25 | 4229.1 | -1443.4 | 5895.5 | -1805.6 | 7107.5 | -2164.5 | 4164.1 | -2614 | 4068.8 | -2841.3 | 3698 | -2614.2 | 3955.1 | -2484.4 | 5215.7 | -2661.1
19.85821 | 4409.4 | -1571.6 | 6139.8 | -2003.3 | 7394.9 | -2430 | 4509.4 | -2867.4 | 4416.3 | -3161 | 4044.3 | -2930.7 | 4248.2 | -2824.9 | 5539.5 | -2970.7
15.77393 | 4579 | -1793.9 | 6486.5 | -2068.9 | 7816.5 | -2545.2 | 4777.8 | -3326 | 4750.8 | -3675.6 | 4478.3 | -3235 | 4557.1 | -3248.5 | 5820.3 | -3536.4
12.52968 | 4870.2 | -1872.7 | 6702.4 | -2310.5 | 8097.3 | -2822.7 | 5301.1 | -3559.9 | 5300.2 | -3954.3 | 4822.9 | -3651.6 | 4999.2 | -3505.6 | 6322.9 | -3802.3
10 | 5122.9 | -2011.9 | 7011.5 | -2487.2 | 8454.4 | -3102.7 | 5730.2 | -3959.8 | 5779.5 | -4391.8 | 5267.9 | -4050.9 | 5459.8 | -3897 | 6788.8 | -4267

## Plug5
f | 0 |  | 1 |  | 4 |  | 8 |  | 12 |  | 16 |  | 20 |  | 24
2500000 | 209.91 | -648.78 | 132.89 | -695.17 | 93.694 | -713.26 | 212.44 | -662.41 | 246.84 | -633.07 | 270.51 | -611.1 | 232.27 | -643.17 | 165.31 | -681.75
1985821 | 947.09 | -437.2 | 263.67 | -993.46 | 173.84 | -1042.4 | 989.06 | -452.99 | 978.83 | -351.61 | 965.55 | -283.81 | 446.69 | -847.64 | 330.04 | -957.21
1577393 | 1089.9 | -601.55 | 1032.5 | -908.57 | 961.3 | -1077.2 | 1155.7 | -609.16 | 1127.2 | -459.91 | 1097.6 | -366.04 | 1124.7 | -531.88 | 1095.1 | -796.92
1252968 | 1264.6 | -722.42 | 1208.8 | -1177.1 | 1108 | -1439.4 | 1360.1 | -698.35 | 1289.9 | -503.48 | 1231.4 | -389.72 | 1300.8 | -609.76 | 1297.9 | -996.38
995267.9 | 1462.5 | -787.43 | 1455.3 | -1424 | 1339.7 | -1825.5 | 1576 | -706.27 | 1441.5 | -484 | 1346.7 | -363.14 | 1483.1 | -622.31 | 1558.5 | -1143.5
790569.4 | 1671.6 | -797.47 | 1781.3 | -1635.8 | 1699.2 | -2229.5 | 1772 | -639.66 | 1563.9 | -418.94 | 1433.6 | -306.07 | 1651.3 | -576.97 | 1868.5 | -1218.3
627971.6 | 1867.8 | -755.81 | 2173.4 | -1775.6 | 2209.4 | -2602.6 | 1911.8 | -517.91 | 1642.1 | -330.23 | 1484.4 | -236.35 | 1781.6 | -488.05 | 2191.9 | -1198.3
498815.6 | 2027.8 | -672.05 | 2598.1 | -1823.3 | 2893.3 | -2864.6 | 1982.5 | -388.41 | 1676.5 | -246.24 | 1504 | -174.7 | 1860.8 | -383.95 | 2478.5 | -1089.2
396223.3 | 2146.6 | -568.43 | 3017.9 | -1772.2 | 3689.1 | -2911.2 | 2004.3 | -278.92 | 1684.1 | -179.47 | 1505.7 | -128.17 | 1898.9 | -286.88 | 2698.4 | -920.64
314731.3 | 2226.4 | -462.46 | 3395.4 | -1636.7 | 4469.5 | -2686.8 | 2000.1 | -200.97 | 1678.7 | -134.38 | 1500.3 | -98.044 | 1908.7 | -209.8 | 2840.1 | -733.72
250000 | 2272.5 | -368.97 | 3702.8 | -1447.4 | 5077.5 | -2244.5 | 1985.1 | -153.66 | 1668.4 | -109.77 | 1492.4 | -82.78 | 1902.8 | -157.17 | 2912.6 | -563.49
198582.1 | 2294.4 | -293.67 | 3932.2 | -1235.1 | 5430.2 | -1718.2 | 1970.2 | -129.31 | 1659.9 | -99.497 | 1486.5 | -78.131 | 1892.2 | -125.77 | 2937.1 | -427.61
157739.3 | 2303.5 | -236.5 | 4092.2 | -1023.3 | 5570.7 | -1241.7 | 1961.6 | -118.76 | 1656.9 | -97.686 | 1485.5 | -79.15 | 1884.3 | -107.83 | 2938.2 | -327.26
125296.8 | 2309.1 | -198.79 | 4196.5 | -835.45 | 5586.7 | -878.89 | 1961.3 | -118.76 | 1660.7 | -102.79 | 1489.8 | -85.124 | 1882.4 | -101.02 | 2932.8 | -260.14
99526.79 | 2313.5 | -174.56 | 4263.3 | -673.42 | 5549.6 | -622.33 | 1965.5 | -123.25 | 1667.9 | -109.92 | 1496.9 | -92.228 | 1883.4 | -99.796 | 2928.3 | -215.47
79056.94 | 2319.1 | -161.39 | 4296.8 | -545.32 | 5496.3 | -457.59 | 1974.4 | -131.87 | 1678.8 | -119.62 | 1507 | -101.3 | 1888.4 | -102.91 | 2923.8 | -189.45
62797.16 | 2335.6 | -161.27 | 4316.5 | -457.51 | 5449.9 | -367.07 | 1987.4 | -147.11 | 1692 | -134.02 | 1518.8 | -114.02 | 1896.8 | -112.57 | 2925.5 | -180.58
49881.56 | 2348.4 | -162.58 | 4328.1 | -392.99 | 5417.6 | -312.41 | 2004.2 | -160.98 | 1708.8 | -147.5 | 1533.5 | -125.81 | 1908.3 | -121.53 | 2932.1 | -176.51
39622.33 | 2365.8 | -168.44 | 4340.1 | -353.1 | 5403 | -287.82 | 2024.4 | -177.06 | 1728.3 | -162.14 | 1550.3 | -138.55 | 1922.6 | -132.37 | 2943.9 | -179.5
31473.13 | 2385.4 | -177.22 | 4355.2 | -331.01 | 5401.2 | -280.03 | 2047.2 | -194.98 | 1749.8 | -178.06 | 1568.7 | -152.23 | 1939 | -144.97 | 2958.9 | -187.05
25000 | 2409.1 | -186.29 | 4377.3 | -319.93 | 5413.2 | -280.16 | 2074 | -212.86 | 1774.4 | -194.59 | 1589.7 | -166.44 | 1958.4 | -157.86 | 2979 | -196.38
19858.21 | 2435.2 | -197.04 | 4403.6 | -317.94 | 5434.4 | -287.28 | 2103.1 | -231.42 | 1801.1 | -211.84 | 1612.7 | -181.91 | 1979.8 | -171.44 | 3001.9 | -208.16
15773.93 | 2462.6 | -208.27 | 4434.4 | -322.14 | 5462.5 | -299.43 | 2135.2 | -252.3 | 1830.3 | -230.84 | 1637.5 | -197.67 | 2003.1 | -186.31 | 3027.9 | -222.17
12529.68 | 2492.3 | -220.61 | 4471.2 | -331.66 | 5497.3 | -314.82 | 2170.4 | -274.41 | 1861.9 | -251.01 | 1664 | -215.25 | 2028.4 | -201.94 | 3056.8 | -237.61
9952.679 | 2524.6 | -234.41 | 4512.3 | -344.99 | 5537.1 | -332.17 | 2208.2 | -297.44 | 1895.5 | -272.29 | 1693 | -234.37 | 2056.2 | -218.56 | 3089.3 | -255.3
7905.694 | 2558.3 | -249.16 | 4556.2 | -361.14 | 5582.2 | -350.74 | 2249 | -322.62 | 1933 | -296.39 | 1724.2 | -254.55 | 2085.9 | -237.56 | 3124.5 | -272.86
6279.716 | 2594.2 | -264.44 | 4604.8 | -380.59 | 5631.1 | -372.3 | 2294 | -350.29 | 1972.5 | -321.14 | 1758.2 | -278.11 | 2119.3 | -258.81 | 3161.7 | -293.08
4988.156 | 2632.9 | -280.99 | 4658.6 | -399.83 | 5685.4 | -393.24 | 2342 | -377.81 | 2015.8 | -349.45 | 1795.1 | -302.94 | 2153.8 | -279.2 | 3202.6 | -313.86
3962.233 | 2674.4 | -300.99 | 4717.6 | -423.6 | 5745.6 | -414.72 | 2394 | -409.85 | 2062.6 | -380.67 | 1835.6 | -330.72 | 2191.7 | -302.5 | 3247.9 | -337.06
3147.313 | 2718.2 | -319.76 | 4780 | -448.74 | 5809.6 | -431.07 | 2451.7 | -442.66 | 2112.9 | -414.33 | 1879.9 | -361.43 | 2234.3 | -328.07 | 3296.3 | -361.55
2500 | 2765.8 | -340.21 | 4847.4 | -470.82 | 5875.6 | -456.46 | 2512.9 | -478.81 | 2169.6 | -451.31 | 1927.8 | -394.92 | 2278.5 | -356.7 | 3347 | -384.03
1985.821 | 2815.7 | -360.78 | 4918.5 | -494.54 | 5945.8 | -474.42 | 2579.3 | -516.41 | 2230.1 | -492.07 | 1979.9 | -430.89 | 2326.9 | -386.26 | 3401.3 | -409.22
1577.393 | 2868 | -381.04 | 4989.3 | -513.55 | 6012.3 | -483.7 | 2650.1 | -556.92 | 2294.8 | -534.98 | 2035.6 | -469.64 | 2379.1 | -415.95 | 3458 | -435.57
1252.968 | 2922.5 | -403.09 | 5061.7 | -536.8 | 6082.3 | -494.36 | 2725.5 | -598.77 | 2364 | -589.14 | 2097.1 | -513.07 | 2433.6 | -449.56 | 3515.3 | -458.82
995.2679 | 2965.1 | -425.85 | 5138.4 | -558.33 | 6144.5 | -502.08 | 2803.7 | -643.98 | 2437.5 | -631.42 | 2160.8 | -559.06 | 2488.4 | -485.54 | 3570.9 | -487.31
790.5694 | 3013.4 | -448.96 | 5204.4 | -571.63 | 6199.8 | -513.07 | 2886.5 | -697.86 | 2514.5 | -685.48 | 2225.9 | -609.48 | 2545.4 | -526.44 | 3626.8 | -524.94
627.9716 | 3065.3 | -487.17 | 5274 | -612.05 | 6242.9 | -536.42 | 2969.1 | -762.53 | 2595.2 | -758.12 | 2299.1 | -672.32 | 2608.8 | -583.41 | 3682.2 | -572.03
498.8156 | 3111.4 | -520.53 | 5323.6 | -640.48 | 6290.4 | -588.24 | 3044.8 | -823.98 | 2672.9 | -824.12 | 2364.8 | -735.18 | 2668.6 | -650.06 | 3719.1 | -616.06
396.2233 | 3154.1 | -571.25 | 5399.9 | -722.03 | 6313.4 | -638.6 | 3120.2 | -902.57 | 2752.6 | -917.37 | 2451.3 | -842.55 | 2711 | -703.28 | 3773.4 | -703.95
314.7314 | 3202.4 | -642.89 | 5453.5 | -794.98 | 6349.8 | -735.99 | 3215.1 | -1015.6 | 2868.8 | -1064.6 | 2536.9 | -948.53 | 2782.2 | -806.66 | 3830.5 | -807.63
250 | 3295.4 | -698.7 | 5473.4 | -903.94 | 6557.4 | -917.67 | 3394.4 | -1133.5 | 2993.8 | -1080.2 | 2509 | -1142.1 | 2933.9 | -822.28 | 3932.8 | -1033.8
198.5821 | 3360.8 | -868.57 | 5646.4 | -1047.8 | 6518.6 | -1046.5 | 3450.9 | -1328.1 | 3095.6 | -1370 | 2745.4 | -1238.5 | 2963.9 | -1087.1 | 3992.4 | -1104.4
157.7393 | 3458.7 | -979.7 | 5766.1 | -1201.8 | 6630.9 | -1221.5 | 3623.1 | -1534.2 | 3241.9 | -1561.4 | 2890.2 | -1421.1 | 3081.6 | -1240.9 | 4100 | -1279.1
125.2968 | 3635.4 | -1160.8 | 5916.2 | -1330.1 | 6828.1 | -1472.6 | 3823.5 | -1770.9 | 3470.5 | -1784.2 | 3089.2 | -1628 | 3262.9 | -1465.5 | 4258.7 | -1473.7
99.52679 | 3752 | -1282.5 | 6098.7 | -1524.7 | 6960.7 | -1638.1 | 4018.7 | -1969 | 3641.6 | -2028.7 | 3244.9 | -1836.5 | 3412.5 | -1645.9 | 4410.9 | -1726
79.05694 | 3954.8 | -1448.8 | 6286.8 | -1676.1 | 7140.3 | -1819.5 | 4215.1 | -2178.5 | 3853.7 | -2269.4 | 3510 | -2096.3 | 3643.9 | -1897.9 | 4572.2 | -1960.4
62.79716 | 3935.8 | -1458.3 | 6500.9 | -2147 | 7334 | -1781.2 | 4851 | -2634.7 | 4133.3 | -2876.6 | 4000.9 | -2390.8 | 3840.8 | -1901.7 | 5183.8 | -2175.9
39.62233 | 4673.2 | -1946.3 | 7000.7 | -2424.6 | 8182.4 | -2666.4 | 5320 | -3223.9 | 4958.1 | -3171.4 | 4311.4 | -3131.4 | 4491.7 | -2746.6 | 5471.1 | -3104.6
31.47314 | 4805.9 | -2222.1 | 7373.4 | -2657 | 8404.5 | -2829.3 | 5617.2 | -3447.2 | 5395.2 | -3705.4 | 4781.8 | -3426.2 | 4712.7 | -3012.5 | 5829.1 | -3229.2
25 | 5173.9 | -2475.7 | 7800.4 | -2817.5 | 8778.6 | -3288.8 | 6053 | -3974.3 | 5764.4 | -4172.5 | 5138.8 | -3806 | 5127.9 | -3469.6 | 6226.8 | -3788.3
19.85821 | 5481.6 | -2766.7 | 8160.4 | -3130.6 | 9191.4 | -3615.2 | 6566.4 | -4399.5 | 6261.5 | -4738.4 | 5605.2 | -4317.7 | 5510.7 | -3940.6 | 6653.3 | -4257.8
15.77393 | 5924.2 | -3022.2 | 8584.9 | -3454.2 | 9595.8 | -4237.1 | 6992.7 | -5080.5 | 7003.8 | -5171.4 | 6234.3 | -4802.5 | 5999.5 | -4492.5 | 7157 | -4753.5
12.52968 | 6277.3 | -3274.2 | 9057.8 | -3654.2 | 10243 | -4422.7 | 7793.6 | -5452.7 | 7574.5 | -5824.3 | 6795.9 | -5350 | 6585.9 | -4919.5 | 7762.9 | -5467.9
10 | 6713.3 | -3573.7 | 9523.3 | -3964.9 | 10783 | -4882 | 8443.8 | -6068.8 | 8284 | -6493.7 | 7417.6 | -5986.7 | 7168.7 | -5496.3 | 8417 | -6116.5

## Plug6
f | 0 |  | 1 |  | 4 |  | 8 |  | 12 |  | 16 |  | 20 |  | 24
2500000 | 232.51 | -638.97 | 208.08 | -657.94 | 85.766 | -718.32 | 131.93 | -691.28 | 103.37 | -702.48 | 66.833 | -717.1 | 31.763 | -727.83 | 20.876 | -727.8
1985821 | 941.45 | -391.86 | 398.57 | -880.89 | 155.96 | -1044.1 | 906.17 | -663.18 | 874.14 | -725.06 | 827.85 | -797.83 | 47.851 | -1067.2 | 24.163 | -1070.7
1577393 | 1076.5 | -528.41 | 1077.6 | -625.1 | 925.5 | -1103.9 | 1010.6 | -936.18 | 954.17 | -1033.3 | 871.78 | -1149.5 | 776.69 | -1236.5 | 740.05 | -1255.7
1252968 | 1231.9 | -620.16 | 1248.7 | -753.11 | 1050.4 | -1473.6 | 1156.4 | -1202.6 | 1071.5 | -1351.2 | 943.27 | -1531 | 789.31 | -1669.4 | 727.31 | -1698.6
995267.9 | 1396.3 | -662.21 | 1443 | -830.28 | 1247 | -1875.3 | 1349.4 | -1461.9 | 1236.3 | -1682.3 | 1057 | -1954.6 | 824.31 | -2174.9 | 722.62 | -2219.1
790569.4 | 1560.9 | -661.78 | 1649.2 | -857.2 | 1551.5 | -2314.1 | 1596.8 | -1720.8 | 1458 | -2038.4 | 1224.8 | -2442.6 | 888.87 | -2790.4 | 727.34 | -2859.3
627971.6 | 1708.2 | -626.21 | 1843.9 | -836.11 | 1984.7 | -2761.9 | 1899.4 | -1961.9 | 1741.7 | -2410.1 | 1459.2 | -2992.5 | 997.28 | -3539.1 | 745.45 | -3646.4
498815.6 | 1828.5 | -568.38 | 2012.7 | -781.85 | 2578 | -3174.8 | 2241 | -2186.6 | 2074.3 | -2793.5 | 1757.3 | -3599.4 | 1162.7 | -4444.1 | 772.61 | -4620.6
396223.3 | 1922.7 | -501.02 | 2151.1 | -708.63 | 3327.1 | -3477.4 | 2629.1 | -2395.9 | 2459.6 | -3202.6 | 2117.8 | -4273.9 | 1412.4 | -5545.8 | 819.17 | -5836.3
314731.3 | 1994.1 | -432.97 | 2261.2 | -630.51 | 4188 | -3600.3 | 3067.4 | -2586.4 | 2906.5 | -3650.5 | 2526.4 | -5028.6 | 1778.2 | -6867.6 | 889.05 | -7354.6
250000 | 2045.4 | -372.11 | 2345.5 | -557.47 | 5064.4 | -3497.1 | 3559.5 | -2746.7 | 3431.8 | -4151.6 | 2967.6 | -5902.4 | 2292.2 | -8427.8 | 986.71 | -9260.9
198582.1 | 2080.4 | -321.04 | 2410 | -492.69 | 5843.1 | -3179.7 | 4103.9 | -2850.6 | 4072.8 | -4701.4 | 3447.9 | -6945.1 | 2976.8 | -10240 | 1135.4 | -11638
157739.3 | 2106.1 | -279.34 | 2461.7 | -436.46 | 6446.2 | -2721.6 | 4685.2 | -2871.6 | 4879.8 | -5271.3 | 3991.3 | -8227.8 | 3857.4 | -12298 | 1368.3 | -14618
125296.8 | 2127.5 | -249.47 | 2505.9 | -391.99 | 6854.1 | -2226.2 | 5270.6 | -2794.2 | 5892.3 | -5805.5 | 4646.9 | -9837.2 | 4897.8 | -14627 | 1713.9 | -18344
99526.79 | 2145.8 | -229.18 | 2544.3 | -356.16 | 7099.2 | -1763.6 | 5819.2 | -2616.6 | 7107.5 | -6204.7 | 5533.9 | -11832 | 6082.8 | -17292 | 2248.1 | -23035
79056.94 | 2163 | -217.37 | 2576.5 | -329.5 | 7221.7 | -1378 | 6286.3 | -2364.4 | 8464.6 | -6376.2 | 6793.2 | -14258 | 7318.2 | -20379 | 3085.9 | -28861
62797.16 | 2182.4 | -215.13 | 2606.7 | -314.66 | 7271.2 | -1092.8 | 6652.1 | -2084.7 | 9828.1 | -6266.7 | 8576 | -17091 | 8546.9 | -24058 | 4411.8 | -36052
49881.56 | 2203.9 | -216.18 | 2637.5 | -305.16 | 7290.3 | -879.42 | 6933.3 | -1797.9 | 11101 | -5897.6 | 11106 | -20284 | 9737 | -28601 | 6353.2 | -44827
39622.33 | 2229.6 | -220.63 | 2670 | -303.08 | 7305 | -730.06 | 7143.6 | -1547.2 | 12190 | -5359.7 | 14599 | -23665 | 10925 | -34336 | 9215 | -55432
31473.13 | 2257.4 | -227.68 | 2703.4 | -306.65 | 7317.7 | -627.5 | 7297.6 | -1326.4 | 13054 | -4730 | 19236 | -26840 | 12199 | -41700 | 13328 | -68045
25000 | 2288.7 | -234.78 | 2740.9 | -313.43 | 7340.2 | -552.11 | 7417.5 | -1139.8 | 13719 | -4086.4 | 25036 | -29409 | 13790 | -51034 | 19016 | -82835
19858.21 | 2322.1 | -242.67 | 2780.9 | -322.75 | 7367.2 | -500.73 | 7511.6 | -988.54 | 14214 | -3486.1 | 31700 | -30809 | 15921 | -62878 | 26373 | -99635
15773.93 | 2356.8 | -250.35 | 2823.9 | -334.99 | 7400.1 | -464.17 | 7590 | -866.85 | 14575 | -2963.3 | 38660 | -30716 | 18974 | -77737 | 35261 | -118500
12529.68 | 2393.9 | -258.74 | 2870 | -349.03 | 7439.8 | -440.16 | 7660.5 | -770.08 | 14848 | -2520.5 | 45327 | -29188 | 23396 | -96430 | 45792 | -139730
9952.679 | 2432.3 | -267.03 | 2919.2 | -364.45 | 7483.5 | -424.24 | 7726 | -698.45 | 15069 | -2143 | 51065 | -26549 | 30088 | -119220 | 56893 | -163830
7905.694 | 2472.3 | -275.31 | 2971.5 | -382.09 | 7531.8 | -411.89 | 7790 | -640.85 | 15247 | -1843.5 | 55739 | -23230 | 40523 | -147370 | 68070 | -192570
6279.716 | 2514 | -284.03 | 3026.9 | -400.13 | 7582.8 | -404.49 | 7852.6 | -598.52 | 15382 | -1603.9 | 59176 | -19737 | 56200 | -180970 | 79049 | -228240
4988.156 | 2557.3 | -291.37 | 3081.4 | -418.51 | 7640.2 | -396.83 | 7919.8 | -562.93 | 15523 | -1404.7 | 61725 | -16388 | 80187 | -220510 | 91249 | -272120
3962.233 | 2602.8 | -298.81 | 3149.9 | -437.59 | 7702.5 | -391.84 | 7988.1 | -536.02 | 15647 | -1234.1 | 63524 | -13275 | 113960 | -264230 | 104800 | -330050
3147.313 | 2649.2 | -305.5 | 3217.7 | -457.01 | 7760.8 | -381.68 | 8058.2 | -501.79 | 15747 | -1070.6 | 64593 | -10444 | 162180 | -306820 | 123550 | -401310
2500 | 2697.5 | -310.34 | 3289.9 | -474.95 | 7826.9 | -368.5 | 8129.6 | -478.53 | 15891 | -953.63 | 65588 | -8174.1 | 225890 | -351190 | 146310 | -493240
1985.821 | 2747 | -313.66 | 3365.1 | -488.85 | 7886.4 | -349.15 | 8200.8 | -452.8 | 15997 | -822.23 | 66074 | -6027.1 | 307130 | -385790 | 180630 | -605610
1577.393 | 2796.7 | -312.51 | 3442.3 | -501.81 | 7941 | -313.89 | 8259 | -406.13 | 16099 | -707.78 | 66546 | -4221.5 | 400100 | -390110 | 234320 | -742210
1252.968 | 2844 | -311.11 | 3518.9 | -509.4 | 7995.4 | -280.37 | 8320 | -365.76 | 16114 | -589.92 | 66461 | -2493 | 496020 | -383460 | 312720 | -914030
995.2679 | 2888 | -305.93 | 3597.3 | -513.11 | 8033.4 | -237.09 | 8366.8 | -339.44 | 16224 | -439.56 | 66435 | -1074.9 | 586720 | -359460 | 441650 | -1075400
790.5694 | 2930.6 | -305.81 | 3669.5 | -515.51 | 8055.2 | -209.13 | 8395.1 | -307.2 | 16217 | -343.44 | 66179 | 264.63 | 652990 | -303580 | 597050 | -1305600
627.9716 | 2963.7 | -303.43 | 3728.7 | -512.67 | 8058 | -184.76 | 8346.8 | -231.09 | 16181 | -256.24 | 64805 | 1614.8 | 716030 | -247570 | 795950 | -1549900
498.8156 | 2992 | -313.84 | 3777.6 | -516.22 | 7962.6 | -123.66 | 8310 | -234.43 | 15905 | -95.949 | 64638 | 1964.9 | 765390 | -202190 | 1032500 | -1844100
396.2233 | 3022.8 | -338.46 | 3828.4 | -548.76 | 7951.4 | -180.36 | 8278.6 | -283.96 | 15981 | -304.6 | 63508 | 2225.1 | 712130 | -122240 | 1506100 | -1671300
314.7314 | 3032.9 | -361.96 | 3890.2 | -599.4 | 7899.7 | -233.52 | 8238.1 | -355.96 | 15917 | -487.32 | 61958 | 2358.3 | 716530 | -88489 | 1752200 | -2560700
250 | 3078.2 | -336.03 | 4049.5 | -637.2 | 8023.9 | -125.89 | 8443.1 | -729.29 | 15031 | -1539.4 | 63422 | 8903.3 | 685060 | 218110 | -665700 | -4559900
198.5821 | 3101.7 | -469.94 | 4041.7 | -757.34 | 7902.1 | -495.13 | 8302.6 | -691.9 | 15744 | -903.57 | 59829 | 1411.7 | 725850 | -42773 | 2987200 | -2270700
157.7393 | 3149.2 | -529.39 | 4098.7 | -824.38 | 7986.5 | -627.59 | 8323.4 | -838.66 | 15738 | -1288 | 59582 | 791.28 | 708200 | -45222 | 3239400 | -2726500
125.2968 | 3224.9 | -625.19 | 4287.5 | -938.02 | 8066.5 | -853.32 | 8434.3 | -975.79 | 15905 | -1415 | 61608 | -522.55 | 638920 | -15797 | 3102300 | -3236300
99.52679 | 3314.3 | -680.97 | 4345.7 | -1018.1 | 8150.5 | -941.84 | 8590.8 | -1278.8 | 16116 | -1985.9 | 59999 | -1094.9 | 712020 | -9163.6 | 4287600 | -1300600
79.05694 | 3419.1 | -798.5 | 4486.7 | -1088.6 | 8415.5 | -1182.1 | 8919.6 | -1593.9 | 16947 | -2452.5 | 58680 | -2530.5 | 683510 | -59947 | 5156000 | 349740
62.79716 | 3579.8 | -1060.8 | 4440 | -1422.5 | 8803.9 | -723.88 | 10026 | -1503.1 | 19153 | -2490.5 | 54860 | 2915.9 | 593070 | -282750 | -2157700 | -1066500
39.62233 | 3701.8 | -1070.5 | 4930.6 | -1403 | 9079.6 | -1755.8 | 9230.4 | -2154.8 | 17974 | -4315 | 59001 | -6136.4 | 800230 | 122830 | 2156800 | 2579300
31.47314 | 3935.7 | -1186.6 | 5251.9 | -1714.3 | 9148.5 | -1526.7 | 9878.5 | -2087.6 | 17820 | -4313.3 | 63913 | -4850.7 | 650640 | -33461 | 2917500 | 1710700
25 | 4084.8 | -1208.5 | 5494.2 | -1716.9 | 9374.7 | -1919.7 | 10195 | -2588 | 18731 | -4133.5 | 63188 | -5523.3 | 718620 | -21628 | 4553200 | -431230
19.85821 | 4243.5 | -1352.4 | 5764.4 | -1840.8 | 9603.2 | -2079.7 | 10510 | -2789.6 | 19481 | -4324.3 | 64024 | -7407.5 | 722430 | -64402 | 3968500 | 770950
15.77393 | 4463.4 | -1457.9 | 5982.9 | -1875.1 | 9909.2 | -2600.3 | 10819 | -2995.6 | 20193 | -4037 | 65787 | -3100.8 | 666660 | -124550 | 2672800 | 3007500
12.52968 | 4641.1 | -1539 | 6268 | -2127.7 | 10270 | -2432.6 | 11394 | -3360.2 | 20677 | -5309.3 | 65798 | -7222.3 | 725600 | -35916 | 4680500 | -542220
10 | 4829.4 | -1667.4 | 6563 | -2272.5 | 10580 | -2674.3 | 11837 | -3751.3 | 21389 | -5820.3 | 66910 | -8106.5 | 724490 | -23151 | 4579600 | -224790

## Plug7
f | 0 |  | 1 |  | 4 |  | 8 |  | 12 |  | 16 |  | 20 |  | 24
2500000 | 193.13 | -660.68 | 121.85 | -698.1 | 66.134 | -716.94 | 172.76 | -673.14 | 206.5 | -662.99 | 128.98 | -693.71 | 58.604 | -713.88 | 29.821 | -718.78
1985821 | 380.85 | -904.4 | 243.1 | -1010.3 | 111.12 | -1061 | 931.19 | -533.14 | 957.7 | -491.9 | 898.05 | -637.2 | 102.1 | -1055.8 | 40.954 | -1069.5
1577393 | 1093.6 | -676.34 | 1023.3 | -964.17 | 878.81 | -1180.2 | 1082.6 | -745.93 | 1109.7 | -684.18 | 1026.1 | -914.45 | 855.02 | -1169 | 773.85 | -1247.4
1252968 | 1279.2 | -824.14 | 1200.9 | -1259.6 | 967.69 | -1599.9 | 1279.5 | -921.16 | 1301 | -833.99 | 1205 | -1180.4 | 925.33 | -1579.1 | 782.62 | -1696.3
995267.9 | 1493.9 | -919.62 | 1451.7 | -1541.2 | 1112.4 | -2076.5 | 1519.4 | -1043.8 | 1525.3 | -928.4 | 1448 | -1424.1 | 1040.9 | -2044.4 | 808.11 | -2221.3
790569.4 | 1726 | -960.6 | 1788.4 | -1797.1 | 1349.2 | -2635.4 | 1792.3 | -1104.5 | 1770.1 | -961.18 | 1762 | -1636.5 | 1221.4 | -2588.1 | 856.39 | -2863.3
627971.6 | 1951.1 | -945.6 | 2200.9 | -1987.3 | 1709.2 | -3271.9 | 2067.5 | -1086.3 | 2006.1 | -927.11 | 2133.6 | -1786.3 | 1493.4 | -3210.5 | 941.24 | -3647.6
498815.6 | 2150.3 | -888.61 | 2660.8 | -2088.6 | 2258 | -3975.5 | 2308.4 | -1006.1 | 2205.6 | -843.15 | 2531.6 | -1861.1 | 1874.7 | -3905 | 1072.8 | -4604.9
396223.3 | 2315.8 | -804.79 | 3131.2 | -2087.5 | 3051.8 | -4687.7 | 2500.2 | -886.18 | 2359.1 | -730.39 | 2933.5 | -1860.4 | 2388 | -4662.3 | 1276.5 | -5785.5
314731.3 | 2447.2 | -710.16 | 3571.3 | -1996.9 | 4139.2 | -5309.8 | 2639 | -754.98 | 2467 | -612.42 | 3314.6 | -1793.5 | 3041.9 | -5467 | 1584.4 | -7229.1
250000 | 2546.1 | -616.92 | 3949.8 | -1845.2 | 5500.8 | -5685.4 | 2731.1 | -633.66 | 2534.9 | -506.93 | 3657.7 | -1680 | 3832.1 | -6309.4 | 2040.2 | -8977.9
198582.1 | 2617.2 | -532.11 | 4256.2 | -1662 | 7010.5 | -5642.1 | 2790.2 | -531.62 | 2575.5 | -420.28 | 3950.2 | -1530.2 | 4754.1 | -7185.3 | 2689.6 | -11074
157739.3 | 2670 | -457.37 | 4498.8 | -1471.6 | 8415.3 | -5126.2 | 2830.5 | -448.17 | 2601.9 | -351.45 | 4193 | -1359.7 | 5825.7 | -8117.8 | 3617.7 | -13532
125296.8 | 2710.1 | -397.52 | 4690.8 | -1294.6 | 9483.5 | -4276.4 | 2861.4 | -384.49 | 2622.5 | -301.27 | 4389.4 | -1185.6 | 7098.7 | -9135.5 | 4847.8 | -16387
99526.79 | 2743.1 | -349.74 | 4846.7 | -1133.6 | 10129 | -3316.3 | 2886.7 | -335.33 | 2639.8 | -263.53 | 4542.1 | -1014.9 | 8675.1 | -10174 | 6487.5 | -19653
79056.94 | 2768.2 | -315.84 | 4968.9 | -996.23 | 10410 | -2455.3 | 2905.5 | -300.79 | 2652.9 | -237.99 | 4650.5 | -862.27 | 10603 | -11149 | 8519.8 | -23327
62797.16 | 2785.9 | -295.87 | 5068.2 | -886.76 | 10457 | -1808.5 | 2923.1 | -282.65 | 2667.9 | -227.19 | 4729 | -739.28 | 12869 | -11897 | 10928 | -27437
49881.56 | 2811.7 | -283.63 | 5152.3 | -793.9 | 10418 | -1350.8 | 2942.9 | -270.33 | 2683.7 | -220.12 | 4788 | -634.23 | 15413 | -12264 | 13689 | -32094
39622.33 | 2840.5 | -278.81 | 5227.6 | -722.22 | 10366 | -1052.2 | 2965.4 | -267.34 | 2702.8 | -220.09 | 4835.2 | -552.79 | 18045 | -12131 | 16829 | -37635
31473.13 | 2870.9 | -278.78 | 5294.9 | -669.33 | 10321 | -859.33 | 2989.5 | -270.83 | 2723.1 | -225.63 | 4873.6 | -491.41 | 20532 | -11497 | 20534 | -44211
25000 | 2905.6 | -280.57 | 5363.3 | -628.21 | 10304 | -728.42 | 3017.7 | -278.14 | 2747.6 | -234.11 | 4910.2 | -444.09 | 22728 | -10476 | 25171 | -52191
19858.21 | 2943.2 | -284.33 | 5430 | -598.49 | 10310 | -643.43 | 3048.8 | -290.17 | 2774.9 | -246.23 | 4945.2 | -410.7 | 24482 | -9216.7 | 31277 | -61719
15773.93 | 2982.5 | -288.77 | 5498.5 | -578.88 | 10329 | -582.15 | 3084 | -305.37 | 2804.7 | -260.91 | 4980.4 | -387.93 | 25833 | -7918.7 | 39630 | -72801
12529.68 | 3023.4 | -294.02 | 5569.5 | -566.93 | 10367 | -539.51 | 3122.3 | -323.68 | 2838.4 | -278.21 | 5016.2 | -374.22 | 26814 | -6681.4 | 51045 | -85160
9952.679 | 3067 | -299.16 | 5645.7 | -558.18 | 10410 | -508.55 | 3165.2 | -344.02 | 2874.9 | -297.31 | 5055.5 | -368.49 | 27518 | -5567.8 | 66541 | -97693
7905.694 | 3111.6 | -303.93 | 5720.5 | -553.54 | 10466 | -485.13 | 3211.9 | -367.07 | 2916 | -318.8 | 5096.6 | -367.56 | 28033 | -4615.9 | 86337 | -108650
6279.716 | 3158.2 | -308.13 | 5801.3 | -551.34 | 10526 | -465.97 | 3263 | -392.28 | 2960.7 | -343.06 | 5140.1 | -372.78 | 28394 | -3805.7 | 110260 | -116630
4988.156 | 3206.5 | -310.17 | 5888.6 | -550.67 | 10591 | -439.79 | 3319.5 | -418.31 | 3009.8 | -367.24 | 5188.4 | -379.85 | 28668 | -3132.8 | 137100 | -119330
3962.233 | 3255.3 | -312.27 | 5974 | -540.43 | 10659 | -418.36 | 3379.1 | -444.95 | 3063.3 | -393.07 | 5241 | -391.55 | 28884 | -2570.3 | 163770 | -116570
3147.313 | 3306.4 | -313.04 | 6062.2 | -529.82 | 10739 | -378.99 | 3445.8 | -473.36 | 3119.5 | -418.3 | 5294.1 | -400.15 | 29050 | -2095.7 | 188340 | -108250
2500 | 3357.5 | -310.71 | 6150.7 | -512.51 | 10800 | -344.7 | 3515.8 | -501.14 | 3182.7 | -445.87 | 5352.3 | -411.1 | 29178 | -1685.8 | 208870 | -95633
1985.821 | 3407.9 | -303.78 | 6239.8 | -490.33 | 10869 | -298.59 | 3589.9 | -528.77 | 3249.7 | -472.41 | 5411.1 | -423.32 | 29285 | -1337.6 | 224860 | -81628
1577.393 | 3457.6 | -294.68 | 6322 | -457.72 | 10923 | -234.45 | 3670.9 | -554.02 | 3320.7 | -499.18 | 5474.2 | -433.23 | 29361 | -1021.8 | 236280 | -67126
1252.968 | 3502.2 | -281.95 | 6397.9 | -417.66 | 10959 | -153.87 | 3753 | -579.1 | 3393 | -520.56 | 5537.9 | -439.54 | 29391 | -730.87 | 244040 | -53617
995.2679 | 3542 | -262.58 | 6455.2 | -362.95 | 10988 | -81.462 | 3836.8 | -601.72 | 3470.1 | -546.92 | 5596.9 | -454.56 | 29394 | -471.1 | 248680 | -41293
790.5694 | 3567.5 | -239.7 | 6485 | -298.87 | 10966 | -1.8141 | 3920.2 | -626.68 | 3543.3 | -569.55 | 5650.7 | -464.34 | 29319 | -254.09 | 250820 | -30658
627.9716 | 3584.5 | -228.35 | 6523.8 | -279.79 | 10880 | 110.74 | 3997.8 | -650.53 | 3615.6 | -599.95 | 5694.4 | -476.94 | 29190 | -85.744 | 251390 | -21798
498.8156 | 3593 | -221.41 | 6488 | -217.33 | 10848 | 88.267 | 4077.5 | -689.53 | 3680.1 | -627.49 | 5732.5 | -505.17 | 29036 | 14.717 | 250460 | -14748
396.2233 | 3612.3 | -249.55 | 6471.2 | -229.4 | 10744 | 89.704 | 4143.3 | -723.89 | 3748.3 | -673.25 | 5777.1 | -557.41 | 28822 | 27.367 | 248650 | -10604
314.7314 | 3606.2 | -269.26 | 6462.3 | -274.01 | 10544 | 92.43 | 4224.3 | -786.64 | 3827 | -751.93 | 5827.3 | -628.73 | 28654 | -97.725 | 247000 | -6747
250 | 3653.7 | -409.82 | 6312 | -415.12 | 10849 | 93.535 | 4291.5 | -917.5 | 3892.2 | -916.02 | 5995.7 | -729.92 | 28675 | -257.87 | 244260 | -5211.9
198.5821 | 3648.3 | -383.98 | 6523.3 | -448.42 | 10481 | -219.07 | 4420.2 | -981.62 | 4005.9 | -928.49 | 5968.5 | -846.16 | 28472 | -576.61 | 244140 | -4350
157.7393 | 3694.2 | -460.27 | 6571.5 | -563.88 | 10474 | -324.91 | 4535 | -1075.9 | 4126.5 | -1041 | 6074.3 | -984.99 | 28515 | -880.76 | 242750 | -4205.2
125.2968 | 3710 | -521.14 | 6524 | -600.36 | 10746 | -597.4 | 4707.4 | -1232.3 | 4256.1 | -1179.7 | 6204.1 | -1133.2 | 28587 | -1200.1 | 242800 | -4328.8
99.52679 | 3842.8 | -597.6 | 6709.8 | -772.19 | 10683 | -682.62 | 4841.9 | -1343.3 | 4422.7 | -1300.3 | 6360.5 | -1266.3 | 28770 | -1568.3 | 242020 | -5475.5
79.05694 | 3892.8 | -710.14 | 6954.7 | -856.06 | 10587 | -806.55 | 5011 | -1492.8 | 4546.3 | -1423.8 | 6495.3 | -1396.3 | 28983 | -1827.7 | 242430 | -5164
62.79716 | 3750.1 | -779.12 | 6988.4 | -1500.1 | 10083 | -726.5 | 5348.2 | -1794.9 | 4802.8 | -1419 | 6616.3 | -1690.9 | 29054 | -2086.9 | 244650 | -4826.1
39.62233 | 4251 | -808.15 | 7073.6 | -1167.6 | 11197 | -935.76 | 5651.8 | -1900.8 | 5314.5 | -1862.6 | 7235.4 | -1873.7 | 30066 | -2957.6 | 244520 | -7237.1
31.47314 | 4457.3 | -980.44 | 7528.4 | -1120.2 | 11313 | -1682.3 | 5958.6 | -2196.1 | 5538.6 | -2146.4 | 7432.7 | -2099.8 | 30490 | -3221.9 | 245720 | -8426.8
25 | 4540.5 | -1116.6 | 7658.1 | -1417.1 | 11641 | -1598.1 | 6246.1 | -2339.3 | 5777 | -2333.7 | 7747 | -2354.4 | 30907 | -3588.6 | 247500 | -9269
19.85821 | 4714.4 | -1186.4 | 7904.8 | -1510.9 | 11931 | -1718.5 | 6563.5 | -2572.2 | 6119.6 | -2546.7 | 8088.4 | -2542.4 | 31444 | -3897.1 | 248470 | -9954.8
15.77393 | 4913.7 | -1204.2 | 8075.4 | -1421 | 12134 | -1540.8 | 6834.6 | -2858 | 6450.9 | -2724.5 | 8449.2 | -2722.2 | 32121 | -4153.1 | 250080 | -10201
12.52968 | 5045.2 | -1421.4 | 8306.3 | -1800.7 | 12392 | -2088.2 | 7294 | -3006.6 | 6808.4 | -3066.8 | 8821.9 | -3048 | 32596 | -4700 | 251630 | -11679
10 | 5228.6 | -1546.6 | 8551.6 | -1927.2 | 12696 | -2265.1 | 7685.8 | -3277 | 7205.3 | -3352.9 | 9217.9 | -3322.4 | 33265 | -5063.1 | 253160 | -12473

## Plug8
f | 0 |  | 1 |  | 4 |  | 8 |  | 12 |  | 16 |  | 20 |  | 24
2500000 | 245.55 | -638.35 | 113.62 | -692.35 | 69.156 | -704.93 | 58.407 | -704.46 | 76.615 | -698.86 | 63.07 | -701.06 | 43.365 | -705.24 | 34.513 | -705.92
1985821 | 427.66 | -869.85 | 208.08 | -1010.5 | 95.426 | -1042.3 | 803.11 | -788.97 | 829.3 | -745.47 | 808.11 | -770.12 | 62.962 | -1043.2 | 40.615 | -1047.2
1577393 | 1118.3 | -636.07 | 972.71 | -1018.1 | 829.58 | -1182.1 | 843.16 | -1157.9 | 898.52 | -1090.5 | 858.05 | -1126 | 784.95 | -1200.5 | 752.01 | -1229.8
1252968 | 1293.6 | -779.85 | 1119.5 | -1353.8 | 877 | -1607.7 | 912.54 | -1568.7 | 1009.5 | -1466.2 | 939.31 | -1519.3 | 806.63 | -1628.2 | 745.56 | -1670.9
995267.9 | 1498.7 | -872.7 | 1340.6 | -1701.6 | 960.58 | -2101.4 | 1031.4 | -2041.8 | 1186.3 | -1880 | 1074.2 | -1963.1 | 851.9 | -2128.3 | 747.88 | -2188.7
790569.4 | 1722.2 | -911.36 | 1662.2 | -2058.3 | 1106.3 | -2697.7 | 1227.6 | -2607.8 | 1460.2 | -2344.4 | 1287 | -2479.7 | 932.45 | -2735.4 | 761.58 | -2824
627971.6 | 1938.5 | -895.62 | 2096.1 | -2383.5 | 1334.4 | -3412.4 | 1545.8 | -3266.3 | 1865.8 | -2838.6 | 1610.5 | -3063.3 | 1065.3 | -3472.1 | 793.25 | -3604.6
498815.6 | 2129.3 | -836.31 | 2634.4 | -2637.7 | 1698.6 | -4268.5 | 2032 | -4017.9 | 2426.4 | -3321.1 | 2072.6 | -3698.1 | 1269.6 | -4362 | 841.63 | -4568.2
396223.3 | 2286.3 | -750.09 | 3252.8 | -2775.7 | 2262.8 | -5267.8 | 2765.2 | -4831.7 | 3163.5 | -3733.2 | 2712.6 | -4357.3 | 1580.8 | -5440.4 | 920.39 | -5768.1
314731.3 | 2408.7 | -653.28 | 3896.8 | -2772.7 | 3122.4 | -6396.9 | 3829.3 | -5603.1 | 4053.2 | -3995.9 | 3550.7 | -4983.6 | 2044.5 | -6729.2 | 1038.8 | -7267
250000 | 2497.4 | -558.95 | 4504 | -2635.7 | 4392 | -7580.8 | 5250.7 | -6177.7 | 5022.4 | -4039.2 | 4576.4 | -5519 | 2711.3 | -8241.7 | 1217.5 | -9134.4
198582.1 | 2560 | -473.02 | 5023.4 | -2396.6 | 6167.4 | -8630.7 | 6934 | -6332.6 | 5950.9 | -3841.4 | 5757 | -5877.9 | 3640.2 | -9969.1 | 1480.7 | -11466
157739.3 | 2603.4 | -397.78 | 5439.1 | -2096.4 | 8480.6 | -9256.9 | 8604.7 | -5898.5 | 6743.3 | -3446.4 | 7025.5 | -6029.1 | 4898.2 | -11890 | 1897.2 | -14357
125296.8 | 2634.6 | -337.42 | 5752.5 | -1784.1 | 11103 | -9117 | 9927.8 | -4992.9 | 7345.3 | -2954.6 | 8313.2 | -5956.3 | 6520.4 | -13969 | 2528.9 | -17968
99526.79 | 2656.7 | -289.57 | 5978.8 | -1480.5 | 13549 | -8031.1 | 10743 | -3901.9 | 7764.3 | -2445.3 | 9541.1 | -5650.3 | 8571.3 | -16205 | 3475.2 | -22390
79056.94 | 2671.1 | -256.17 | 6129.6 | -1211.2 | 15251 | -6261.1 | 11109 | -2898.5 | 8026.5 | -1982.9 | 10623 | -5153.6 | 11073 | -18534 | 4910.9 | -27803
62797.16 | 2685.6 | -239.03 | 6227.3 | -989.98 | 16003 | -4395.1 | 11162 | -2135.7 | 8173.1 | -1611.5 | 11489 | -4560.2 | 14067 | -20911 | 7071.1 | -34249
49881.56 | 2699.5 | -230.56 | 6282.9 | -802.97 | 16067 | -2878.9 | 11133 | -1599.1 | 8264.4 | -1312.2 | 12153 | -3921.9 | 17661 | -23322 | 10091 | -41808
39622.33 | 2718.4 | -229.95 | 6313.4 | -660.05 | 15824 | -1849.3 | 11080 | -1244.6 | 8326.7 | -1085.1 | 12643 | -3322.1 | 21990 | -25600 | 14133 | -50433
31473.13 | 2740.7 | -235.69 | 6327.9 | -560.29 | 15503 | -1216.9 | 11031 | -1010.3 | 8371.4 | -914.4 | 12990 | -2786.6 | 27073 | -27457 | 19405 | -60210
25000 | 2768.3 | -243.61 | 6341.6 | -492.41 | 15241 | -846.35 | 11007 | -847.38 | 8413.2 | -782.13 | 13237 | -2325.7 | 32887 | -28559 | 25912 | -71134
19858.21 | 2800 | -254.31 | 6359.4 | -453.19 | 15051 | -642.62 | 11001 | -738.11 | 8451.6 | -684.76 | 13417 | -1942.3 | 39046 | -28564 | 33488 | -83435
15773.93 | 2834.7 | -265.53 | 6384.8 | -434.15 | 14931 | -527.53 | 11018 | -665.57 | 8489.4 | -611.45 | 13555 | -1631.7 | 45030 | -27345 | 42234 | -97546
12529.68 | 2873.4 | -277.57 | 6418.5 | -430.66 | 14867 | -465.67 | 11045 | -616.63 | 8530.3 | -559.98 | 13659 | -1376.9 | 50400 | -25079 | 52344 | -114060
9952.679 | 2914.5 | -290.65 | 6462.1 | -437.92 | 14847 | -434.7 | 11083 | -583.57 | 8573.3 | -521.49 | 13746 | -1176.5 | 54837 | -22183 | 65112 | -134130
7905.694 | 2958.5 | -302.1 | 6515 | -448.57 | 14855 | -417.2 | 11131 | -561.58 | 8621.3 | -497.91 | 13823 | -1021 | 58229 | -18996 | 81291 | -157790
6279.716 | 3005.2 | -314.47 | 6575.6 | -464.3 | 14887 | -413.95 | 11186 | -551.23 | 8671 | -482.02 | 13897 | -904.57 | 60712 | -15950 | 103770 | -185070
4988.156 | 3054.2 | -324.39 | 6645.8 | -479.48 | 14937 | -402.87 | 11250 | -543.48 | 8727 | -471.02 | 13971 | -801.74 | 62436 | -13111 | 134450 | -214460
3962.233 | 3105.9 | -334.5 | 6721.7 | -493.79 | 14993 | -386.58 | 11320 | -533.45 | 8789 | -467.6 | 14042 | -722.85 | 63683 | -10630 | 174280 | -244640
3147.313 | 3161.1 | -343.33 | 6800.9 | -505.68 | 15060 | -366.93 | 11394 | -528.57 | 8848.8 | -458.04 | 14116 | -654.83 | 64528 | -8456.3 | 225910 | -269180
2500 | 3215.2 | -349.69 | 6886.1 | -514.49 | 15118 | -339.72 | 11472 | -516.77 | 8918.3 | -459.26 | 14189 | -598.56 | 65068 | -6675.7 | 286400 | -285360
1985.821 | 3271.8 | -352.17 | 6971.9 | -513.59 | 15199 | -300.45 | 11549 | -498.02 | 8982.9 | -454.61 | 14257 | -539.57 | 65445 | -5125.8 | 352830 | -287130
1577.393 | 3329 | -352.87 | 7059 | -507.84 | 15246 | -232.8 | 11626 | -479.45 | 9050.8 | -442.97 | 14327 | -486.75 | 65616 | -3748.9 | 416010 | -274910
1252.968 | 3383 | -348.64 | 7137.5 | -497.01 | 15283 | -176.74 | 11696 | -444.22 | 9124.5 | -423.48 | 14381 | -426.68 | 65722 | -2584.8 | 475390 | -249830
995.2679 | 3434 | -345.91 | 7214.2 | -478.66 | 15300 | -109.82 | 11739 | -403.49 | 9162.8 | -412.29 | 14420 | -372.99 | 65622 | -1550.5 | 520770 | -215110
790.5694 | 3475.8 | -339.38 | 7274.3 | -456.35 | 15254 | 18.299 | 11761 | -366.55 | 9198.8 | -390.25 | 14429 | -311.99 | 65380 | -693.94 | 559650 | -180390
627.9716 | 3509.8 | -334.26 | 7316.1 | -448.18 | 15199 | 55.2 | 11757 | -334.86 | 9217.2 | -394.41 | 14408 | -280.64 | 65015 | -23.712 | 573120 | -138830
498.8156 | 3549.6 | -353.59 | 7318.8 | -425.89 | 15157 | 43.573 | 11758 | -355.39 | 9246.7 | -437.56 | 14380 | -283.9 | 64425 | 476.54 | 584970 | -104470
396.2233 | 3550.8 | -352.21 | 7368.8 | -489.52 | 14971 | 71.773 | 11746 | -417.36 | 9225.6 | -471.63 | 14368 | -356.19 | 63906 | 648.4 | 590280 | -77898
314.7314 | 3581.8 | -394.13 | 7367.4 | -526.56 | 14900 | -52.153 | 11697 | -485.31 | 9248.1 | -566.58 | 14313 | -445.19 | 63292 | 623.94 | 590100 | -58166
250 | 3555 | -448.03 | 7563.5 | -641.01 | 14971 | -575.31 | 11764 | -524.69 | 9188.9 | -829.69 | 14517 | -687.72 | 63163 | 628.36 | 588310 | -40488
198.5821 | 3668 | -523.46 | 7482.1 | -746.1 | 14794 | -386.02 | 11733 | -818.61 | 9330.5 | -840.02 | 14349 | -805.9 | 62596 | -183.23 | 583520 | -35667
157.7393 | 3727.6 | -598.29 | 7564.9 | -866.45 | 14877 | -632.33 | 11821 | -1017.7 | 9395.3 | -1013.9 | 14422 | -1011 | 62514 | -643.82 | 584120 | -27417
125.2968 | 3858.3 | -717.82 | 7610.2 | -983.94 | 15115 | -897.44 | 12021 | -1272.8 | 9483.1 | -1177.9 | 14510 | -1201.6 | 62595 | -1143.4 | 581570 | -21071
99.52679 | 3921.2 | -780.58 | 7836 | -1157.1 | 15068 | -1057.1 | 12146 | -1446.8 | 9712.1 | -1389 | 14736 | -1446.9 | 62818 | -1866.9 | 583300 | -18032
79.05694 | 3973.8 | -869.28 | 7952.2 | -1323.4 | 15150 | -1331.9 | 12393 | -1697.8 | 9860.1 | -1643.2 | 14913 | -1713.4 | 62905 | -2261.5 | 580490 | -17949
62.79716 | 4257.6 | -794.51 | 7924.7 | -1678.7 | 16329 | -1757.8 | 12798 | -1539.3 | 10430 | -1803.1 | 15504 | -2063.1 | 62814 | -3032.1 | 575430 | -8648
39.62233 | 4459.2 | -1284.7 | 8480.2 | -1751.1 | 15689 | -2118.8 | 13164 | -2541.5 | 10765 | -2320.6 | 15876 | -2378.8 | 64356 | -4185.3 | 581290 | -16015
31.47314 | 4542.8 | -1293.4 | 8881.4 | -2045.2 | 16308 | -2231.8 | 13503 | -2513.3 | 11016 | -2511.8 | 16104 | -2642.2 | 65032 | -4225.2 | 583900 | -14685
25 | 4774.7 | -1413.5 | 9162.5 | -2072.7 | 16480 | -2297.9 | 13772 | -2938.9 | 11268 | -2898.3 | 16501 | -3039.1 | 65589 | -4930.3 | 585980 | -13282
19.85821 | 4979.6 | -1497.9 | 9427.7 | -2320.7 | 16869 | -2516 | 14162 | -3167.3 | 11629 | -3209.6 | 16925 | -3304.6 | 66273 | -5504.1 | 587250 | -12457
15.77393 | 5138.5 | -1673.7 | 9823.5 | -2472.7 | 17318 | -2382.7 | 14459 | -3688.6 | 12010 | -3737.7 | 17416 | -3512.8 | 67090 | -5890.3 | 590150 | -16056
12.52968 | 5403.9 | -1834.4 | 10117 | -2618.9 | 17532 | -3006.4 | 15070 | -3893.3 | 12543 | -3960.6 | 17882 | -4015.7 | 67955 | -6684.4 | 590730 | -15710
10 | 5651.8 | -1972.9 | 10461 | -2844.4 | 17941 | -3249.8 | 15540 | -4298.3 | 13031 | -4397.8 | 18388 | -4409 | 68874 | -7206.3 | 592930 | -16404