## Sheet1
|  | 290 | 305 | 320
E239 | 5 | 0.11 | 0.12 | 0.25
E239 | 60 | 0.25 | 0.28 |  | 0 TIME IS 0.3
E239 | 300 | 0.68 | 1.34 | 4.37
E239 + 1% Car | 5 | 0.08 | 0.21 | 0.07
E239 + 1% Car | 60 | 0.35 | 0.29
E239 + 1% Car | 300 | 0.86 | 1.31 | 4.37
E239 + 6% Car | 5 | 0.46 | 0.6 | 0.36
E239 + 6% Car | 60 | 0.57 | 1.02 | 1.03
E239 + 6% car | 300 | 1.21 | 2.68 | 6.25
|  | 290 | 305 | 320
E239 | 5 | 0.11 | 0.12 | 0.25
E239 | 60 | 0.25 | 0.28
E239 | 300 | 0.68 | 1.34 | 4.37
E239 + 1% Hel | 5 | 0.48 | 0.78 | 0.56
E239 + 1% Hel | 60 | 0.8 | 0.88 | 0.1
E239 + 1% Hel | 300 | 0.97 | 2.43 | 3.14
E239 + 6% Hel | 5 | 3.74 | 3.31
E239 + 6% Hel | 60 | 4.38 | 3.7 | 2.83
E239 + 6% Hel | 300 | 3.3 | 4.45 | 7.09
|  | 290 | 305 | 320
E239 | 5 | 0.11 | 0.12 | 0.25
E239 | 60 | 0.25 | 0.28
E239 | 300 | 0.68 | 1.34 | 4.37
E239 + 1% Vik | 5 | 0.39 |  | 0.3
E239 + 1% Vik | 60 | 0.46 | 0.64 | 1.65
E239 + 1% vik | 300 | 0.87 | 3.26 | 5.45
E239 + 6% Vik | 5 |  |  | 1.24
E239 + 6% Vik | 60 |  |  | 2.28
E239 + 6% vik | 300 | 0.88 |  | 12.94
|  | 290 | 305 | 320
E187 | 5 | 0.34 | 0.06 | 0.36
E187 | 60 | 0.25 | 0.4 | 0.6
E187 | 300 | 0.77 | 1.54 | 4.83
E187 + 1% Car | 5 |  |  | 0.26
E187 + 1% Car | 60 |  |  | 0.64
E187 + 1% Car | 300 | 0.69 |  | 4.72
E187 + 6% Car | 5 | 0.39 |  | 0.48
E187 + 6% Car | 60 | 0.53 |  | 1.2
E187 + 6% Car | 300 | 1.32 |  | 8.52
|  | 290 | 305 | 320
E240 | 5 | 0.49 |  | 0.21
E240 | 60 |  |  | 0.57
E240 | 300 | 0.59 |  | 5.53
E240 + 1% Car | 5 | 0.68 |  | 0.38
E240 + 1% Car | 60 | 0.67 |  | 0.67
E240 + 1% Car | 300 | 4 |  | 5.07
E240 + 6% car | 5 | 0.26 | 0.27 | 0.14
E240 + 6% Car | 60 | 0.23 | 0.29 | 0.77
E240 + 6% Car | 300 | 0.62 | 2.39 | 4.98
|  | 5 | 60 | 300
| E240 | 0.21 | 0.57 | 5.53
| E240 + 1% Car | 0.38 | 0.67 | 5.07
| E240 + 6% car | 0.14 | 0.77 | 4.98
|  | 5 | 60 | 300
| E187 | 0.36 | 0.6 | 4.83
| E187 + 1% Car | 0.26 | 0.64 | 4.72
| E187 + 6% Car | 0.48 | 1.2 | 8.52
|  | 5 | 60 | 300
| E239 | 0.25 |  | 4.37
| E239 + 1% Car | 0.07 |  | 4.37
| E239 + 6% Car | 0.36 | 1.03 | 6.25
|  | 5 | 60 | 300
| E239 | 0.25 |  | 4.37
| E239 + 1% Hel | 0.56 | 0.1 | 3.14
| E239 + 6% Hel |  | 2.83 | 7.09
|  | 5 | 60 | 300
| E239 | 0.25 |  | 4.37
| E239 + 1% Vik | 0.3 | 1.65 | 5.45
| E239 + 6% Vik | 1.24 | 2.28 | 12.94

## Nitrogen
E239 | 290 | Nitrogen | 5M | 1.9677 | 1.0811 | 3.0488 | 3.0476 | 0.1109981 | 0.11
E239 | 290 | Nitrogen | 1H | 2.0777 | 1.007 | 3.0847 | 3.0822 | 0.2482622 | 0.25
E239 | 290 | Nitrogen | 5H | 2.0113 | 1.0696 | 3.0809 | 3.0752 | 0.5329095 | 0.53
E239 | 290 | Nitrogen | 5H | 2.0401 | 1.2029 | 3.243 | 3.2309 | 1.005902 | 1.01 | 0.6766667 | 0.2893671
E239 | 290 | Nitrogen | 5H | 1.986 | 1.0795 | 3.0655 | 3.0602 | 0.490968 | 0.49
E239 + 1% Car | 290 | Nitrogen | 5M | 2.0113 | 1.0746 | 3.0859 | 3.085 | 0.08375209 | 0.08
E239 + 1% Car | 290 | Nitrogen | 1H | 2.0532 | 1.163 | 3.2162 | 3.2121 | 0.3525365 | 0.35
E239 + 1% Car | 290 | Nitrogen | 5H | 2.1283 | 1.1668 | 3.2951 | 3.2836 | 0.9856016 | 0.99 | 0.855 | 0.1909188
E239 + 1% Car | 290 | Nitrogen | 5H | 2.0029 | 1.1751 | 3.178 | 3.1695 | 0.7233427 | 0.72
E239 + 6% Car | 290 | Nitrogen | 5M | 2.0253 | 1.1087 | 3.134 | 3.1292 | 0.4329395 | 0.43
E239 + 6% Car - Rep | 290 | Nitrogen | 5M | 1.932 | 1.0585 | 2.9905 | 2.9853 | 0.4912612 | 0.49 | 0.4621003 | 0.0412397
E239 + 6% Car | 290 | Nitrogen | 1H | 1.9362 | 1.0757 | 3.0119 | 3.0058 | 0.5670726 | 0.57
E239 + 6% car | 290 | Nitrogen | 5H | 1.786 | 1.097 | 2.883 | 2.8697 | 1.212397 | 1.21
E239 + 1% Hel | 290 | Nitrogen | 5M | 1.9143 | 1.1915 | 3.1058 | 3.1001 | 0.4783886 | 0.48
E239 + 1% Hel | 290 | Nitrogen | 1H | 2.2941 | 1.0377 | 3.3318 | 3.3235 | 0.7998458 | 0.8
E239 + 1% Hel | 290 | Nitrogen | 5H | 2.3334 | 1.0504 | 3.3838 | 3.3736 | 0.9710586 | 0.97
E239 + 6% Hel | 290 | Nitrogen | 5M | 2.3461 | 1.2104 | 3.5565 | 3.5055 | 4.213483 | 4.21 | 3.735 | 0.6717514
E239 + 6% Hel | 290 | Nitrogen | 5M | 2.3178 | 1.0341 | 3.3519 | 3.31818 | 3.260806 | 3.26
E239 + 6% Hel | 290 | Nitrogen | 1H | 2.3437 | 1.1254 | 3.4691 | 3.4198 | 4.380665 | 4.38
E239 + 6% Hel | 290 | Nitrogen | 5H | 2.4609 | 1.2954 | 3.7563 | 3.7135 | 3.303999 | 3.3
E239 + 1% Vik | 290 | Nitrogen | 5M | 2.0029 | 1.0207 | 3.0236 | 3.0198 | 0.3722935 | 0.37 | 0.385 | 0.0212132
E239 + 1% Vik | 290 | Nitrogen | 5M | 1.8161 | 1.0623 | 2.8784 | 2.8741 | 0.4047821 | 0.4
E239 + 1% vik | 290 | Nitrogen | 1H | 1.8074 | 1.1666 | 2.974 | 2.9689 | 0.4371678 | 0.44 | 0.455 | 0.0212132
E239 + 1% vik | 290 | Nitrogen | 1H | 1.8569 | 1.0331 | 2.89 | 2.8851 | 0.4743006 | 0.47
E239 + 1% Vik | 290 | Nitrogen | 5H | 1.9118 | 1.1166 | 3.0284 | 3.0187 | 0.8687086 | 0.87
E239 + 6% Vik | 290 | Nitrogen | 5M | 2.2521 | 1.0028 | 3.2549 | 3.1814
E239 + 6% Vik | 290 | Nitrogen | 5H | 1.9954 | 1.1441 | 3.1395 | 3.1283 | 0.9789354 | 0.98
E187 | 290 | Nitrogen | 5M | 2.0211 | 1.1014 | 3.1225 | 3.1188 | 0.3359361 | 0.34
E187 | 290 | Nitrogen | 1H | 2.0921 | 1.0577 | 3.1498 | 3.1472 | 0.2458164 | 0.25
E187 | 290 | Nitrogen | 5H | 1.9568 | 1.0342 | 2.991 | 2.9844 | 0.6381744 | 0.64 | 0.765 | 0.1767767
E187 | 290 | Nitrogen | 5H | 1.9653 | 1.0803 | 3.0456 | 3.036 | 0.888642 | 0.89
E187 + 1% Car | 290 | Nitrogen | 5H | 2.1529 | 1.1836 | 3.3365 | 3.3283 | 0.6928016 | 0.69
E187 + 6% Car | 290 | Nitrogen | 5M | 1.8922 | 1.0967 | 2.9889 | 2.9844 | 0.4103219 | 0.41 | 0.385 | 0.03535534
E187 + 6% Car | 290 | Nitrogen | 5M | 2.034 | 1.06 | 3.094 | 3.0902 | 0.3584906 | 0.36
E187 + 6% Car | 290 | Nitrogen | 1H | 2.0117 | 0.9673 | 2.979 | 2.9739 | 0.5272408 | 0.53
E187 + 6% Car | 290 | Nitrogen | 5H | 2.1025 | 1.0596 | 3.1621 | 3.1481 | 1.321253 | 1.32
E240 | 290 | Nitrogen | 5M | 1.8774 | 1.0861 | 2.9635 | 2.9582 | 0.4879845 | 0.49
E240 | 290 | Nitrogen | 1H | 1.8633 | 1.1144 | 2.9777 | 2.9106 | 6.021177
E240 | 290 | Nitrogen | 5H | 1.9379 | 1.1293 | 3.0672 | 3.0605 | 0.5932879 | 0.59
E240 + 1% Car | 290 | Nitrogen | 5H | 1.8838 | 1.1 | 2.9838 | 2.9763 | 0.6818182 | 0.68
E240 + 1% Car | 290 | Nitrogen | 1H | 1.97 | 1.0444 | 3.0144 | 3.0074 | 0.6702413 | 0.67
E240 + 1% Car | 290 | Nitrogen | 5M | 1.9624 | 1.0612 | 3.0236 | 2.9812 | 3.995477 | 4
E240 + 6% car | 290 | Nitrogen | 5M | 1.9219 | 1.1706 | 3.0925 | 3.0895 | 0.2562788 | 0.26
E240 + 6% Car | 290 | Nitrogen | 1H | 1.9642 | 1.0857 | 3.0499 | 3.0474 | 0.2302662 | 0.23
E240 + 6% Car | 290 | Nitrogen | 5H | 1.897 | 1.0652 | 2.9622 | 2.9556 | 0.619602 | 0.62
E239 | 305 | Nitrogen | 5M | 1.9301 | 1.1914 | 3.1215 | 3.12 | 0.1259023 | 0.12
E239 | 305 | Nitrogen | 1H | 1.9391 | 1.1439 | 3.083 | 3.0798 | 0.2797447 | 0.28 | 1.34 | 0.1216553
E239 | 305 | Nitrogen | 5H | 2.061 | 1.0976 | 3.1586 | 3.1445 | 1.284621 | 1.28
E239 | 305 | Nitrogen | 5H | 2.0369 | 1.141 | 3.1779 | 3.161 | 1.481157 | 1.48
E239 | 305 | Nitrogen | 5H | 2.0582 | 1.1851 | 3.2433 | 3.2284 | 1.257278 | 1.26
E239 | 305 | Nitrogen | 5H | 2.1269 | 1.1075 | 3.2344 | 3.2039 | 2.75395
E239 + 1% Car | 305 | Nitrogen | 5M | 2.0091 | 1.00627 | 3.01537 | 3.0133 | 0.2057102 | 0.21
E239 + 1% Car | 305 | Nitrogen | 1H | 2.00584 | 1.10674 | 3.11258 | 3.1094 | 0.2873304 | 0.29
E239 + 1% Car | 305 | Nitrogen | 5H | 2.1327 | 1.1386 | 3.2713 | 3.25638 | 1.310381 | 1.31
E239 + 6% Car | 305 | Nitrogen | 5M | 2.2336 | 1.0211 | 3.2547 | 3.2486 | 0.597395 | 0.6
E239 + 6% Car | 305 | Nitrogen | 1H | 2.0935 | 1.2377 | 3.3312 | 3.3186 | 1.018017 | 1.02
E239 + 6% Car | 305 | Nitrogen | 5H | 2.304 | 1.0567 | 3.3607 | 3.3324 | 2.678149 | 2.68
E239 +1% Hel | 305 | Nitrogen | 5M | 2.2103 | 1.0738 | 3.2841 | 3.2738 | 0.9592103 | 0.96 | 0.775 | 0.2616295
E239 +1% Hel | 305 | Nitrogen | 5M | 2.5458 | 1.1445 | 3.6903 | 3.6836 | 0.5854085 | 0.59
E239 + 1% Hel | 305 | Nitrogen | 1H | 2.0939 | 1.1567 | 3.2506 | 3.2404 | 0.881819 | 0.88
E239 + 1% Hel | 305 | Nitrogen | 5H | 1.9777 | 1.0102 | 2.9879 | 2.9634 | 2.425262 | 2.43
E239 + 6% Hel | 305 | Nitrogen | 5M | 2.332 | 1.0479 | 3.3799 | 3.3452 | 3.311385 | 3.31
E239 + 6% Hel | 305 | Nitrogen | 1H | 2.2343 | 1.0334 | 3.2677 | 3.2295 | 3.696536 | 3.7
E239 + 6% Hel | 305 | Nitrogen | 5H | 2.3537 | 1.1073 | 3.461 | 3.4007 | 5.445679 | 4.45
E239 + 1% Vik | 305 | Nitrogen | 5M | 2.2241 | 1.2243 | 3.4484 | 3.2703 | 14.54709
E239 + 1% Vik | 305 | Nitrogen | 1H | 2.2233 | 1.0664 | 3.2897 | 3.2829 | 0.6376594 | 0.64
E239 + 1% Vik | 305 | Nitrogen | 5H | 2.2883 | 1.0414 | 3.3297 | 3.2958 | 3.255233 | 3.26
E187 | 305 | Nitrogen | 5M | 2.0044 | 1.0936 | 3.098 | 3.0973 | 0.06400878 | 0.06
E187 | 305 | Nitrogen | 1H | 2.0585 | 1.0527 | 3.1112 | 3.107 | 0.3989741 | 0.4
E187 | 305 | Nitrogen | 5H | 2.1025 | 1.1353 | 3.2378 | 3.219 | 1.65595 | 1.66
E187 | 305 | Nitrogen | 5H | 1.982 | 1.0276 | 3.0096 | 2.9948 | 1.440249 | 1.44 | 1.54 | 0.1113553
E187 | 305 | Nitrogen | 5H | 2.1643 | 1.0963 | 3.2606 | 3.2439 | 1.523306 | 1.52
E240 + 6% Car | 305 | Nitrogen | 5M | 1.9888 | 1.2437 | 3.2325 | 3.2291 | 0.2733778 | 0.27
E240 + 6% Car | 305 | Nitrogen | 1H | 1.9465 | 1.2449 | 3.1914 | 3.1878 | 0.2891799 | 0.29
E240 + 6% Car | 305 | Nitrogen | 5H | 1.9171 | 1.0964 | 3.0135 | 2.9873 | 2.389639 | 2.39
E239 | 320 | Nitrogen | 0M | 2.2685 | 1.2831 | 3.5516 | 3.5478 | 0.2961577 | 0.3
E239 | 320 | Nitrogen | 5M | 1.8286 | 1.0502 | 2.8788 | 2.8762 | 0.2475719 | 0.25
E239 | 320 | Nitrogen | 1H | 1.89 | 1.0221 | 2.9121 | 2.9128 | -0.06848645
E239 | 320 | Nitrogen | 5H | 1.8338 | 1.0448 | 2.8786 | 2.833 | 4.364472 | 4.36 | 4.366667 | 0.1800926
E239 -2 | 320 | Nitrogen | 5H | 1.9363 | 0.9941 | 2.9304 | 2.8887 | 4.194749 | 4.19
E239 -3 | 320 | Nitrogen | 5H | 1.9013 | 1.0859 | 2.9872 | 2.9378 | 4.549222 | 4.55
E239 + 1% Car | 320 | Nitrogen | 5M | 1.8779 | 1.0671 | 2.945 | 2.9443 | 0.06559835 | 0.07
E239 + 1% Car | 320 | Nitrogen | 5H | 2.0855 | 1.0638 | 3.1493 | 3.1028 | 4.371122 | 4.37
E239 + 6% Car | 320 | Nitrogen | 5M | 1.9546 | 1.1528 | 3.1074 | 3.1033 | 0.3556558 | 0.36
E239 + 6% Car | 320 | Nitrogen | 1H | 1.9206 | 1.0537 | 2.9743 | 2.9634 | 1.03445 | 1.03
E239 + 6% car | 320 | Nitrogen | 5H | 1.9239 | 1.0048 | 2.9287 | 2.8659 | 6.25 | 6.25
E239 +1% Hel | 320 | Nitrogen | 5M | 2.1248 | 1.188 | 3.3128 | 3.3062 | 0.5555556 | 0.56
E239 + 1% Hel | 320 | Nitrogen | 1H | 1.852 | 1.1747 | 3.0267 | 3.015 | 0.995999 | 0.1
E239 + 1% Hel | 320 | Nitrogen | 5H | 2.3414 | 1.0154 | 3.3568 | 3.3249 | 3.141619 | 3.14
E239 + 6% Hel | 320 | Nitrogen | 5M | 2.446 | 1.3045 | 3.7505 | 3.1407 | 46.74588
E239 + 6% Hel | 320 | Nitrogen | 1H | 2.119 | 1.0552 | 3.1742 | 3.1443 | 2.833586 | 2.83
E239 + 6% Hel | 320 | Nitrogen | 5H | 2.0308 | 1.1312 | 3.162 | 3.0818 | 7.089816 | 7.09
E239 + 1% Vik | 320 | Nitrogen | 5M | 1.7888 | 1.0808 | 2.8696 | 2.8664 | 0.296077 | 0.3
E239 + 1% Vik | 320 | Nitrogen | 1H | 1.8386 | 1.2548 | 3.0934 | 3.0727 | 1.649665 | 1.65
E239 + 1% Vik | 320 | Nitrogen | 5H | 1.86155 | 1.11518 | 2.97673 | 2.916 | 5.445758 | 5.45
E239 + 6% Vik | 320 | Nitrogen | 5M | 1.7812 | 1.0345 | 2.8157 | 2.8029 | 1.237313 | 1.24
E239 + 6% Vik | 320 | Nitrogen | 1H | 1.8159 | 1.1242 | 2.9401 | 2.91444 | 2.282512 | 2.28
E239 + 6% Vik | 320 | Nitrogen | 5H | 1.8452 | 1.1353 | 2.9805 | 2.8336 | 12.93931 | 12.94
E187 | 320 | Nitrogen | 5M | 2.0566 | 1.0307 | 3.0873 | 3.0836 | 0.3589793 | 0.36
E187 | 320 | Nitrogen | 1H | 2.1436 | 1.0835 | 3.2271 | 3.2206 | 0.5999077 | 0.6
E187 | 320 | Nitrogen | 5H | 2.0259 | 1.0457 | 3.0716 | 3.0184 | 5.087501 | 5.09 | 4.831789 | 0.3606245
E187 | 320 | Nitrogen | 5H | 1.8701 | 1.2172 | 3.0873 | 3.0316 | 4.576076 | 4.58
E187 | 320 | Nitrogen | 5H | 1.9156 | 1.1507 | 3.0663 | 3.027 | 3.415312
E187 + 1% Car | 320 | Nitrogen | 5M | 2.2662 | 1.1558 | 3.422 | 3.419 | 0.2595605 | 0.26
E187 + 1% Car | 320 | Nitrogen | 1H | 2.0877 | 1.1467 | 3.2344 | 3.2276 | 0.593006 | 0.59
E187 + 1% Car | 320 | Nitrogen | 1H | 1.9134 | 1.0411 | 2.9545 | 2.9473 | 0.6915762 | 0.69 | 0.64 |  | 0.07071068
E187 + 1% Car | 320 | Nitrogen | 5H | 2.2368 | 1.1245 | 3.3613 | 3.3086 | 4.686527 | 4.69
E187 + 1% Car | 320 | Nitrogen | 5H | 1.8501 | 1.0593 | 2.9094 | 2.8581 | 4.842821 | 4.84 | 4.72 |  | 0.1081665
E187 + 1% Car 2 | 320 | Nitrogen | 5H | 1.8822 | 1.0372 | 2.9194 | 2.8602 | 5.707675
E187 + 1% Car 3 | 320 | Nitrogen | 5H | 1.8005 | 1.0252 | 2.8257 | 2.7782 | 4.633242 | 4.63
E187 + 6% Car | 320 | Nitrogen | 5M | 1.915 | 1.0611 | 2.9761 | 2.971 | 0.4806333 | 0.48
E187 + 6% Car | 320 | Nitrogen | 1H | 2.0608 | 1.0219 | 3.0827 | 3.0704 | 1.20364 | 1.2
E187 + 6% Car | 320 | Nitrogen | 5H | 1.9006 | 1.0879 | 2.9885 | 2.8958 | 8.521004 | 8.52
E240 | 320 | Nitrogen | 5M | 1.7992 | 1.0335 | 2.8327 | 2.8305 | 0.2128689 | 0.21
e240 | 320 | Nitrogen | 1H | 1.9084 | 1.2202 | 3.1286 | 3.1216 | 0.5736764 | 0.57
E240 | 320 | Nitrogen | 5H | 1.9631 | 1.0367 | 2.9998 | 2.9425 | 5.527153 | 5.53
E240 + 1% car | 320 | Nitrogen | 5M | 1.977 | 1.1098 | 3.0868 | 3.0826 | 0.3784466 | 0.38
E240 + 1% Car | 320 | Nitrogen | 1H | 1.9117 | 1.0903 | 3.002 | 2.9947 | 0.6695405 | 0.67
E240 + 1% Car | 320 | Nitrogen | 5H | 1.9533 | 1.1252 | 3.0785 | 3.0215 | 5.065766 | 5.07
E240 + 6% Car | 320 | Nitrogen | 5M | 2.031 | 1.0448 | 3.0758 | 3.0743 | 0.1435681 | 0.14
E240 + 6% Car | 320 | Nitrogen | 1H | 1.9851 | 1.0991 | 3.0842 | 3.0757 | 0.77336 | 0.77
E240 + 6% car | 320 | Nitrogen | 5H | 2.0701 | 1.109 | 3.1791 | 3.1239 | 4.977457 | 4.98

## Sheet2
290
| E187 | E187 + 1% Car | E187 + 6% Car
5 | 0.34 |  | 0.39
60 | 0.25 |  | 0.53
300 | 0.77 | 0.69 | 1.32
305
| E187 | E187 + 1% Car | E187 + 6% Car
5 | 0.06
60 | 0.4
300 | 1.54
320
| E187 | E187 + 1% Car | E187 + 6% Car
5 | 0.36 | 0.26 | 0.48
60 | 0.6 | 0.64 | 1.2
300 | 4.83 | 4.72 | 8.52
290
| E239 | E239 + 1% Car | E239 + 6% Car | E239 + 1% Hel | E239 + 6% Hel | E239 + 1% Vik | E239 + 6% Vik
5 | 0.11 | 0.08 | 0.46 | 0.48 | 3.74 | 0.39
60 | 0.25 | 0.35 | 0.57 | 0.8 | 4.38 | 0.46
300 | 0.68 | 0.86 | 1.21 | 0.97 | 3.3 | 0.87 | 0.88
305
| E239 | E239 + 1% Car | E239 + 6% Car | E239 + 1% Hel | E239 + 6% Hel | E239 + 1% Vik | E239 + 6% Vik
5 | 0.12 | 0.21 | 0.6 | 0.78 | 3.31
60 | 0.28 | 0.29 | 1.02 | 0.88 | 3.7 | 0.64
300 | 1.34 | 1.31 | 2.68 | 2.43 | 4.45 | 3.26
320
| E239 | E239 + 1% Car | E239 + 6% Car | E239 + 1% Hel | E239 + 6% Hel | E239 + 1% Vik | E239 + 6% Vik
5 | 0.25 | 0.07 | 0.36 | 0.56 |  | 0.3 | 1.24
60 |  |  | 1.03 | 0.1 | 2.83 | 1.65 | 2.28
300 | 4.37 | 4.37 | 6.25 | 3.14 | 7.09 | 5.45 | 12.94
290
| E240 | E240 + 1% Car | E240 + 6% car
5 | 0.49 | 0.68 | 0.26
60 |  | 0.67 | 0.23
300 | 0.59 | 4 | 0.62
305
| E240 | E240 + 6% Car
5 | 0.06 | 0.27
60 | 0.4 | 0.29
300 | 1.54 | 2.39
320
| E240 | E240 + 1% Car | E240 + 6% Car
5 | 0.21 | 0.38 | 0.14
60 | 0.57 | 0.67 | 0.77
300 | 5.53 | 5.07 | 4.98