## Aging Rig - Nitrogen
E239 | 290 | N | 5H | 0.1548 | 0.1026 | 0.1051 | 1.614987
E239 | 290 | N | 5H-2 | 0.0896 | 0.1053 | 0.1076 | 2.566964 | 1.713269 | 0.8090446
E239 | 290 | N | 5H-3 | 0.1044 | 0.0988 | 0.0998 | 0.9578544
E239 + 1% Car | 290 | N | 5M | 0.1 | 0.1029 | 0.1006 | -2.3
E239 + 1% Car | 290 | N | 1H | 0.1228 | 0.1036 | 0.1042 | 0.4885993
1% Car | 290 | N | 5H | 0.1 | 0.1007 | 0.1047 | 4
E239 + 6% Car | 290 | N | 5M | 0.1638 | 0.1076 | 0.1063 | -0.7936508
6% Car | 290 | N | 1H | 0.1146 | 0.0981 | 0.1024 | 3.752182
6% Car | 290 | N | 5H | 0.1501 | 0.1049 | 0.1086 | 2.465023
E239 | 305 | N | 5M | 0.129 | 0.0994 | 0.1016 | 1.705426
E239 | 305 | N | 1H | 0.1184 | 0.103 | 0.1062 | 2.702703
E239 | 305 | N | 5H | 0.0915 | 0.0947 | 0.0971 | 2.622951
E239 | 305 | N | 5H-2 | 0.0933 | 0.1013 | 0.1037 | 2.572347 | 2.398433 |  | 0.3459792
E239 | 305 | N | 5H-2 | 0.1 | 0.1056 | 0.1076 | 2
1% Car | 305 | N | 5M | 0.1 | 0.0989 | 0.1018 | 2.9
1% Car | 305 | N | 1H | 0.1 | 0.1052 | 0.1091 | 3.9
1% Car | 305 | N | 5H | 0.1 | 0.0956 | 0.1004 | 4.8 |  |  | 3.066667 | 1.514376
E239 + 1% Car | 305 | N | 5H | 0.1 | 0.1024 | 0.1044 | 2
1% Car | 305 | N | 5H | 0.1 | 0.1038 | 0.1062 | 2.4
6% Car | 305 | N | 5M | 0.1223 | 0.1067 | 0.1054 | -1.06296
6% Car | 305 | N | 1H | 0.0909 | 0.1048 | 0.0998 | -5.50055
6% Car | 305 | N | 5H | 0.1276 | 0.1033 | 0.1002 | -2.429467
E239 | 320 | N | 5M | 0.1261 | 0.0974 | 0.1018 | 3.489294
E239 | 320 | N | 1H | 0.1024 | 0.1009 | 0.104 | 3.02734375
E239 | 320 | N | 5H | 0.1143 | 0.0975 | 0.0962 | -1.137358 |  |  | -0.9686789 | 0.238548
E239 | 320 | N | 5H | 0.1 | 0.1041 | 0.1033 | -0.8
E239 + 1% Car | 320 | N | 5M | 0.1312 | 0.1062 | 0.1071 | 0.6859756
E239 + 1% Car | 320 | N | 1H | 0.1 | 0.1035 | 0.1036 | 0.1
E239 + 1% Car | 320 | N | 5H | 0.0951 | 0.1018 | 0.1058 | 4.206099 |  |  | 1.998392 | 1.620854
E239 + 1% Car | 320 | N - 2 | 5H | 0.0932 | 0.0983 | 0.1003 | 2.145923
E239 + 1% Car | 320 | N | 5H-3 | 0.157 | 0.1046 | 0.1064 | 1.146497
E239 + 1% Car | 320 | N | 5H-4 | 0.1212 | 0.1075 | 0.1081 | 0.4950495
6% Car | 320 | N | 5M | 0.1052 | 0.0999 | 0.1026 | 2.56654
E239 + 6% Car | 320 | N | 1H | 0.1351 | 0.1034 | 0.1039 | 0.3700962
E239 + 6% Car | 320 | N | 5H | 0.1512 | 0.1005 | 0.1029 | 1.587302
E239 + 6% Vik | 320 | N | 5M | 0.1 | 0.102 | 0.1049 | 2.9
E239 + 6% Vik | 320 | N | 1H | 0.1 | 0.0949 | 0.0985 | 3.6
E239 + 6% Vik | 320 | N | 5H | 0.1135 | 0.1025 | 0.1029 | 0.3524229
E239 + 1% Vik | 320 | N | 5M | 0.1 | 0.1034 | 0.1046 | 1.2
1% Vik | 320 | N | 1H | 0.1 | 0.1041 | 0.1062 | 2.1
E239 + 1% Vik | 320 | N | 5H | 0.1139 | 0.1034 | 0.1038 | 0.3511853
E239 + 1% Hel | 320 | N | 1H | 0.1 | 0.09889 | 0.0998 | 0.91
E239 + 1% Hel | 320 | N | 5H | 0.1032 | 0.1038 | 0.107 | 3.100775

## Sheet1
290
| E239 | E239 + 1% Car | E239 + 6% Car
60 | 0 | 0.49 | 3.75
300 | 1.71 | 4 | 2.47
305
| E239 | E239 + 1% Car
5 | 1.7 | 2.9
60 | 2.7 | 3.9
300 | 2.4 | 3.07
320
| E239 | E239 + 1% Car | E239 + 6% Car
5 | 3.49 | 0.69 | 2.55
60 | 3.03 | 0.1 | 0.37
300 | 0 | 1.99 | 1.59
Error | 1.62

## Sheet2
E239 | 5 | 0.11 | 0.1548 | 0.15497028 | 0.1026 | 0.1051 | 0.01613213 | 1.613213
E239 | 60 | 0.25 | 0.0896 | 0.089824 | 0.1053 | 0.1076 | 0.02560563 | 2.560563
E239 | 300 | 0.68 | 0.1044 | 0.10510992 | 0.0988 | 0.0998 | 0.00951385 | 0.951385
0
E239 + 1% Car | 5 | 0.12 | 0.1 | 0.10012 | 0.1029 | 0.1006 | -0.02297243 | -2.297243
E239 + 1% Car | 60 | 0.28 | 0.1228 | 0.12314384 | 0.1036 | 0.1042 | 0.004872351 | 0.4872351
1% Car | 300 | 1.34 | 0.1 | 0.10134 | 0.1007 | 0.1047 | 0.03947109 | 3.947109
E239 + 6% Car | 5 | 0.25 | 0.1638 | 0.1642095 | 0.1076 | 0.1063 | -0.007916716 | -0.7916716
6% Car | 60 |  | 0.1146 | 0.1146 | 0.0981 | 0.1024 | 0.03752182 | 3.752182
6% Car | 300 | 4.37 | 0.1501 | 0.15665937 | 0.1049 | 0.1086 | 0.02361812 | 2.361812
E239 | 5 | 0.08 | 0.129 | 0.1291032 | 0.0994 | 0.1016 | 0.01704063 | 1.704063
E239 | 60 | 0.35 | 0.1184 | 0.1188144 | 0.103 | 0.1062 | 0.02693276 | 2.693276
E239 | 300 | 0.86 | 0.0915 | 0.0922869 | 0.0947 | 0.0971 | 0.02600586 | 2.600586
E239 | 300 | 0.86 | 0.0933 | 0.09410238 | 0.1013 | 0.1037 | 0.02550414 | 2.550414
E239 | 300 | 0.86 | 0.1 | 0.10086 | 0.1056 | 0.1076 | 0.01982947 | 1.982947 | 2.377982 | 0.3430292
1% Car | 5 | 0.21 | 0.1 | 0.10021 | 0.0989 | 0.1018 | 0.02893923 | 2.893923
1% Car | 60 | 0.29 | 0.1 | 0.10029 | 0.1052 | 0.1091 | 0.03888723 | 3.888723
1% Car | 300 | 1.31 | 0.1 | 0.10131 | 0.0956 | 0.1004 | 0.04737933 | 4.737933
E239 + 1% Car | 300 | 1.31 | 0.1 | 0.10131 | 0.1024 | 0.1044 | 0.01974139 | 1.974139 | 3.027013 | 1.494794
1% Car | 300 | 1.31 | 0.1 | 0.10131 | 0.1038 | 0.1062 | 0.02368967 | 2.368967
6% Car | 5 | 0.07 | 0.1223 | 0.12238561 | 0.1067 | 0.1054 | -0.01062216 | -1.062216
6% Car | 60 |  | 0.0909 | 0.0909 | 0.1048 | 0.0998 | -0.0550055 | -5.50055
6% Car | 300 | 4.37 | 0.1276 | 0.13317612 | 0.1033 | 0.1002 | -0.02327745 | -2.327745
E239 | 5 | 0.46 | 0.1261 | 0.12668006 | 0.0974 | 0.1018 | 0.03473317 | 3.473317
E239 | 60 | 0.57 | 0.1024 | 0.10298368 | 0.1009 | 0.104 | 0.03010186 | 3.010186
E239 | 300 | 1.21 | 0.1143 | 0.11568303 | 0.0975 | 0.0962 | -0.0112376 | -1.12376 | -0.957098 | 0.2356961
E239 | 300 | 1.21 | 0.1 | 0.10121 | 0.1041 | 0.1033 | -0.007904357 | -0.7904357
E239 + 1% Car | 5 | 0.6 | 0.1312 | 0.1319872 | 0.1062 | 0.1071 | 0.006818843 | 0.6818843
E239 + 1% Car | 60 | 1.02 | 0.1 | 0.10102 | 0.1035 | 0.1036 | 0.000989903 | 0.0989903
E239 + 1% Car | 300 | 2.68 | 0.0951 | 0.09764868 | 0.1018 | 0.1058 | 0.04096318 | 4.096318
E239 + 1% Car | 300 | 2.68 | 0.0932 | 0.09569776 | 0.0983 | 0.1003 | 0.02089913 | 2.089913 | 1.946233 | 1.578548
E239 + 1% Car | 300 | 2.68 | 0.157 | 0.1612076 | 0.1046 | 0.1064 | 0.01116573 | 1.116573
E239 + 1% Car | 300 | 2.68 | 0.1212 | 0.12444816 | 0.1075 | 0.1081 | 0.004821285 | 0.4821285
6% Car | 5 | 0.36 | 0.1052 | 0.10557872 | 0.0999 | 0.1026 | 0.02557334 | 2.557334
E239 + 6% Car | 60 | 1.03 | 0.1351 | 0.13649153 | 0.1034 | 0.1039 | 0.003663231 | 0.3663231
E239 + 6% Car | 300 | 6.25 | 0.1512 | 0.16065 | 0.1005 | 0.1029 | 0.01493931 | 1.493931
E239 + 6% Vik | 5 | 1.24 | 0.1 | 0.10124 | 0.102 | 0.1049 | 0.0286448 | 2.86448
E239 + 6% Vik | 60 | 2.28 | 0.1 | 0.10228 | 0.0949 | 0.0985 | 0.0351975 | 3.51975
E239 + 6% Vik | 300 | 12.94 | 0.1135 | 0.1281869 | 0.1025 | 0.1029 | 0.003120444 | 0.3120444
E239 + 1% Vik | 5 | 0.3 | 0.1 | 0.1003 | 0.1034 | 0.1046 | 0.01196411 | 1.196411
1% Vik | 60 | 1.65 | 0.1 | 0.10165 | 0.1041 | 0.1062 | 0.02065912 | 2.065912
E239 + 1% Vik | 300 | 5.45 | 0.1139 | 0.12010755 | 0.1034 | 0.1038 | 0.003330349 | 0.3330349
E239 + 1% Hel | 60 | 0.1 | 0.1 | 0.1001 | 0.09889 | 0.0998 | 0.009090909 | 0.9090909
E239 + 1% Hel | 300 | 3.14 | 0.1032 | 0.10644048 | 0.1038 | 0.107 | 0.03006375 | 3.006375

## Sheet3
290
| E239 | E239 + 1% Car | E239 + 6% Car
5 | 1.69 | 1.7 | 3.47
60 | 2.56 | 2.69 | 3.01
300 | 0.95 | 2.38 | 0
305
| E239 | E239 + 1% Car | E239 + 6% Car
5 | 0 | 2.89 | 0.68
60 | 0.49 | 3.89 | 0.1
300 | 3.95 | 3.03 | 1.95
320
| E239 | E239 + 6% Car
5 | 0 | 2.56
60 | 3.75 | 0.37
300 | 2.36 | 1.49