## Sheet1
Static Linear Traction
|  | Peak Shear Force (N) |  |  | Vertical Force at Peak Shear (N) |  |  | Linear Traction (µs)
Test Foot | Site | Mean | Min | Max | Mean | Min | Max | Mean | Min | Max
Pimpled | Sand-infill (lab) | 821 | 723 | 888 | 527 | 496 | 559 | 1.56 | 1.46 | 1.66
Pimpled | Sand-dressed (TS)* | 780 | 731 | 817 | 453 | 415 | 488 | 1.73 | 1.6 | 1.84 | *
Pimpled | Sand-infilled | 709 | 630 | 844 | 460 | 389 | 632 | 1.57 | 1.22 | 1.76
Pimpled | Nylon carpet | 834 | 792 | 879 | 425 | 396 | 449 | 1.97 | 1.83 | 2.18
Pimpled | Water based | 785 | 728 | 868 | 440 | 405 | 472 | 1.79 | 1.66 | 1.92
Studded | 3G (FT) | 1060 | 996 | 1153 | 443 | 388 | 512 | 2.43 | 1.9 | 2.89
Studded | 3G (Green) | 714 | 583 | 832 | 390 | 293 | 485 | 1.86 | 1.65 | 2.07
Studded | Natural Grass* | 490 | 454 | 522 | 185 | 162 | 214 | 2.7 | 2.12 | 3.2 | *
Studded | Hybrid | 427 | 367 | 478 | 221 | 202 | 243 | 1.93 | 1.82 | 1.99
* Trial 1 not included in statistics
|  | Peak Shear Acceleration (g) |  |  | Peak Shear Displacement (mm)
Test Foot | Site | Mean | Min | Max | Mean | Min | Max | Range
Pimpled | Sand-infill (lab) | 7.05 | 6.11 | 8.73 | 30.6 | 24 | 35 | 11
Pimpled | Sand-dressed (TS) | 11.68 | 9.12 | 12.67 | 30.3 | 17.1 | 53.4 | 36.3
Pimpled | Sand-infilled | 13.9 | 11.8 | 16.2 | 32.5 | 23.9 | 51.8 | 27.9
Pimpled | Nylon carpet | 13.35 | 10.16 | 18.38 | 22.2 | 2 | 50.4 | 48.4
Pimpled | Water based | 12.78 | 9.8 | 19.69 | 45.4 | 27.1 | 63.8 | 36.7
Studded | 3G (FT) | 6.96 | 5.55 | 9.78 | 15.4 | 3.7 | 43.8 | 40.1
Studded | 3G (Green) | 10.83 | 5.54 | 14.04 | 22.1 | 4.7 | 44.3 | 39.6
Studded | Natural Grass | 10.16 | 5.45 | 16.4 | 22.3 | 7.4 | 37.3 | 29.9
Studded | Hybrid | 8.02 | 4.11 | 14.46 | 25.5 | 4.2 | 60.6 | 56.4
|  | Time to peak shear |  | Gmax | Loading rate
Test Foot | Site | ms |  | kN/s
Pimpled | Sand-infill (lab) | 32 |  | 25.6 | 56.26
Pimpled | Sand-dressed (TS) | 34 |  | 22.9 | 50.68
Pimpled | Sand-infilled | 33 |  | 21.4 | 52.4
Pimpled | Nylon carpet | 43.3 |  | 19.1 | 54.99
Pimpled | Water based | 33.6 |  | 22.1 | 52.29
Studded | 3G (FT) | 53.3 |  | 19.2 | 54.52
Studded | 3G (Green) | 43.7 |  | 16.1 | 45.97
Studded | Natural Grass | 53.4 |  | 8.9 | 49.34
Studded | Hybrid | 53.4 |  | 6.7 | 46.84
Dynamic Linear Traction
|  | Peak Shear Force (N) |  |  | Vertical Force at Peak Shear (N) |  |  | Linear Traction (µd)
Test Foot | Site | Mean | Min | Max | Mean | Min | Max | Mean | Min | Max
Pimpled | Sand-infilled (lab) | 2320 | 2223 | 2477 | 3274 | 3142 | 3342 | 0.71 | 0.69 | 0.74 | (data no good all trials: time difference >10msecs for all trials)
Pimpled | Sand-dressed (TS)* | 1862 | 1846 | 1879 | 2172 | 1983 | 2361 | 0.87 | 0.8 | 0.93 | (data from trials 1 & 5)
Pimpled | Nylon carpet** | 1883 | 1805 | 1974 | 2044 | 1908 | 2312 | 0.93 | 0.85 | 0.98 | (data from trials 2,3,5)
Pimpled | Water based | 1708 | 1598 | 1901 | 2229 | 1782 | 2575 | 0.78 | 0.67 | 0.9
Studded | 3G (FT)*** | 1862 | 1707 | 1968 | 1983 | 1917 | 2098 | 0.94 | 0.87 | 1 | (data from trials 1,2,3 & 5)
Studded | 3G (Green) | 1989 | 1737 | 2258 | 2229 | 1782 | 2573 | 0.91 | 0.72 | 1.17
Studded | Natural grass**** | 2209 | 2209 | 2209 | 2428 | 2428 | 2428 | 0.91 | 0.91 | 0.91 | (data from trial 4)
|  | Peak Shear Acceleration (g) |  |  | Peak Shear Displacement (mm)
| Site | Mean | Min | Max | Mean | Min | Max
| Sand-dressed (TS) | 10.97 | 10.82 | 11.13 | 16 | 13.6 | 18.4
| Nylon carpet | 11.04 | 9.67 | 11.82 | 16.8 | 12.6 | 23
| Water based | 12.81 | 10.64 | 16.3 | 20.8 | 10.3 | 49.5
| 3G (FT) | 7.5 | 2.11 | 15.26 | 15.6 | 13.7 | 20.2
| 3G (Green) | 11.72 | 8.84 | 16.53 | 13.2 | 2.9 | 35
| Natural grass* | 7.47 | 7.47 | 7.47 | 18.6 | 18.6 | 18.6 | * DATA FROM TRIAL 4
COMBINED STATIC LINEAR & ROTATIONAL TRACTION
|  | Peak Shear Force (N) |  |  | Vertical Force at Peak Shear (N) |  |  | Linear Traction (µs)
Site | Test Foot | Mean | Min | Max | Mean | Min | Max | Mean | Min | Max
Sand-infill (lab) | Pimpled | 430 | 409 | 461 | 337 | 296 | 393 | 1.29 | 1.08 | 1.43
Sand-dressed (TS) | Pimpled | 411 | 372 | 455 | 345 | 308 | 405 | 1.19 | 1.12 | 1.24
Sand-infilled | Pimpled | 538 | 438 | 610 | 392 | 353 | 437 | 1.37 | 1.24 | 1.55
Nylon carpet | Pimpled | 553 | 469 | 592 | 310 | 289 | 335 | 1.72 | 1.56 | 1.84
Water based | Pimpled | 475 | 416 | 534 | 316 | 304 | 329 | 1.5 | 1.34 | 1.66
3G (FT) | Studded | 686 | 624 | 714 | 308 | 293 | 328 | 2.23 | 2.09 | 2.44
3G (Green) | Studded | 599 | 394 | 693 | 347 | 269 | 490 | 1.76 | 1.41 | 2.11
Natural Grass | Studded | 565 | 374 | 854 | 274 | 177 | 351 | 2.12 | 1.29 | 2.97
Hybrid | Studded | 559 | 401 | 758 | 316 | 247 | 390 | 1.74 | 1.62 | 1.94
|  | Peak Torque (Nm) |  |  |  | Vertical Force at Peak Torque (N) |  |  |  | Rotational Traction (λs)
Site | Test Foot | Mean | Min | Max |  | Mean | Min | Max |  | Mean | Min | Max
Sand-infill (lab) | Pimpled | 18.4 | 18 | 18.7 |  | 352 | 300 | 415 |  | 0.053 | 0.045 | 0.062
Sand-dressed (TS) | Pimpled | 20 | 18.1 | 22.6 |  | 408 | 367 | 444 |  | 0.049 | 0.051 | 0.048
Sand-infilled | Pimpled | 13.1 | 12.5 | 13.7 |  | 315 | 301 | 330 |  | 0.042 | 0.039 | 0.046
Nylon carpet | Pimpled | 18.1 | 15.5 | 19.8 |  | 357 | 325 | 373 |  | 0.051 | 0.048 | 0.054
Water based | Pimpled | 15.7 | 15.1 | 16.3 |  | 302 | 254 | 345 |  | 0.053 | 0.064 | 0.044
3G (FT) | Studded | 14.5 | 13.5 | 16.5 |  | 342 | 300 | 415 |  | 0.043 | 0.04 | 0.048
3G (Green) | Studded | 18.6 | 14.8 | 22.3 |  | 471 | 400 | 558 |  | 0.039 | 0.037 | 0.043
Natural Grass | Studded | 15.8 | 11.3 | 23.8 |  | 294 | 221 | 400 |  | 0.052 | 0.048 | 0.06
Hybrid | Studded | 16.7 | 12.9 | 22.8 |  | 342 | 248 | 499 |  | 0.05 | 0.046 | 0.052
|  | Peak Shear Displacement (mm) |  |  | Peak Angular Displacement (rad)
| Site | Mean | Min | Max | Mean | Min | Max
| Sand-infill (lab) | 85 | 80 | 89 | 1.31 | 1.23 | 1.37
| Sand-dressed (TS) | 63 | 58 | 69 | 0.971 | 0.895 | 1.062
| Sand-infilled | 86 | 74 | 92 | 1.322 | 1.149 | 1.413
| Nylon carpet | 67 | 59 | 76 | 1.03 | 0.916 | 1.176
| Water based | 81.7 | 74.6 | 94.8 | 1.26 | 1.151 | 1.463
| 3G (FT) | 76.9 | 70.3 | 81 | 1.187 | 1.084 | 1.25
| 3G (Green) | 71 | 54 | 90.8 | 1.095 | 0.833 | 1.402
| Natural Grass | 81 | 59.2 | 102 | 1.249 | 0.913 | 1.575
| Hybrid | 88.5 | 53 | 125.1 | 1.366 | 0.818 | 1.93
|  | Peak Shear Acceleration |  |  | Peak Angular Acceleration |  |  | degrees
| Site | Mean | Min | Max | Mean | Min | Max | Mean | Min | Max
| Sand-infill (lab) | 17.23 | 16.5 | 18.3 | 2608.3414 | 2505.529 | 2773.996 | 75.05747 | 70.47381 | 78.49522
| Sand-dressed (TS) | 23.67 | 20.17 | 28.07 | 3583 | 3053.9 | 4250 | 55.6342 | 51.27972 | 60.84812
| Sand-infilled | 26.57 | 24.43 | 28 | 4022 | 3698 | 4237 | 75.74502 | 65.83285 | 80.95894
| Nylon carpet | 29.1 | 22.1 | 36.9 | 4398 | 3339.9 | 5580.7 | 59.01465 | 52.48293 | 67.37984
| Water based | 29.3 | 24 | 41.5 | 4430 | 3636 | 6284 | 72.19268 | 65.94744 | 83.82373
| 3G (FT) | 28.6 | 25.7 | 32.7 | 4330 | 3894 | 4944 | 68.01009 | 62.10862 | 71.61972
| 3G (Green) | 27.17 | 22.895 | 32.739 | 4113 | 3466 | 4956 | 62.73888 | 47.72738 | 80.32868
| Natural Grass | 29.42 | 26.16 | 32.75 | 4454 | 3960 | 4958 | 71.56243 | 52.31105 | 90.24085
| Hybrid | 19.577 | 17.772 | 21.235 | 2963 | 2690 | 3215 | 78.26603 | 46.86795 | 110.5809
* Data from trial 4 not included
|  | Time to peak shear |  | Gmax | Time to peak torque |  | Jmax |  | Shear Loading Rate |  | Torque Loading rate
| Site | ms |  | kN/s | ms |  | Nm/s |  | kN/s |  | kNm/s
| Sand-infill (lab) | 38.7 |  | 11.08 | 20 |  | 912 |  | 31 |  | 3.77
| Sand-dressed (TS) | 40.3 |  | 10.05 | 21.3 |  | 933.8 |  | 29.58 |  | 5.63
| Sand-infilled | 46 |  | 11.39 | 22.3 |  | 582.1 |  | 32.34 |  | 4.47
| Nylon carpet | 46 |  | 11.57 | 23 |  | 774 |  | 34.38 |  | 4.91
| Water based | 50 |  | 9.4 | 22 |  | 707.3 |  | 43.17 |  | 4.97
| 3G (FT) | 47.7 |  | 14.2 | 28.3 |  | 505.3 |  | 34.29 |  | 4.08
| 3G (Green) | 44.6 |  | 12.2 | 24.7 |  | 748 |  | 43.02 |  | 5.31
| Natural Grass | 47 |  | 10.9 | 23 |  | 617.4 |  | 38.3 |  | 5.71 | 3.8 | 7.6
| Hybrid | 45 |  | 11.3 | 22.3 |  | 711.7 |  | 32.22 |  | 5.03
VERTICAL IMPACT
| Site | Peak 1 Force (N) |  |  | Peak 1 time (msecs) |  |  | Loading rate (kN/s) |  |  | Force Reduction | Peak Vertical Force
Test Foot | Turf | Mean | Min | Max | Mean | Min | Max | Mean | Min | Max | % | Mean | Min | Max
Pimpled | Sand-infill (lab) | 2888 | 2758 | 2962 | 15.5 | 15 | 15.7 | 450 | 422.8 | 484.7 | 67.16279 | 3350 | 3317 | 3363
Pimpled | Sand-dressed (TS) | 3362 | 3250 | 3447 | 20.7 | 19.3 | 21.7 | 319.4 | 307.4 | 328.3 | 78.18605 | 3362 | 3250 | 3447
Pimpled | Sand-infilled | 2931 | 2854 | 3034 | 16.7 | 14.7 | 18 | 325.1 | 294.2 | 350.1 | 68.16279 | 3208 | 3132 | 3298
Pimpled | Nylon carpet | 3242 | 3203 | 3307 | 18.9 | 18.3 | 20 | 332.5 | 315.4 | 345.2 | 75.39535 | 3242 | 3203 | 3307
Pimpled | Water based | 3440 | 3362 | 3513 | 21.1 | 19 | 23 | 351.9 | 314.7 | 388.6 | 80 | 3440 | 3362 | 3513
Studded | 3G (FT) | 3326 | 3252 | 3405 | 19.3 | 18.7 | 20 | 351.19 | 323.8 | 369.6 | 77.34884 | 3326 | 3252 | 3405
Studded | 3G (Green) | 2926 | 2848 | 2994 | 14.5 | 13.7 | 15 | 392.4 | 365.1 | 426.3 | 68.04651 | 3164 | 3116 | 3207
Studded | Natural Grass | 3355 | 3226 | 3478 | 22.33 | 18.33 | 26 | 313.3 | 237.9 | 417.9 | 78.02326 | 3355 | 3226 | 3478
Studded | Hybrid | 3357 | 3179 | 3494 | 25.22 | 24.33 | 25.67 | 240.5 | 205.2 | 272.6 | 78.06977 | 3357 | 3179 | 3494
| Site |  | Peak 1 time (msecs) |  |  | Loading rate (kN/s) |  |  | t(2) | G(1) |  |  | G(2) | Peak 2 Force (N)
Test Foot | Turf |  | Mean | Min | Max | Mean | Min | Max | Mean | Mean | Min | Max | kN/s | Mean | Min | Max
Pimpled | Sand-infill (lab) |  | 15.5 | 15 | 15.7 | 450 | 422.8 | 484.7 | 30.3 | 186.68 | 183.87 | 189 | 110.5479 | 3349.6 | 3317 | 3363
Pimpled | Sand-dressed (TS) |  | 20.7 | 19.3 | 21.7 | 319.4 | 307.4 | 328.3 | 35 | 162.79 | 156.86 | 168.13 | 84.74286 | 2966 | 2847 | 3087
Pimpled | Sand-infilled |  | 16.7 | 14.7 | 18 | 325.1 | 294.2 | 350.1 | 31 | 176.58 | 162.63 | 194.12 | 103.4839 | 3208 | 3132 | 3298
Pimpled | Nylon carpet |  | 18.9 | 18.3 | 20 | 332.5 | 315.4 | 345.2 | 34.7 | 172.07 | 162.76 | 180.44 | 89.13545 | 3093 | 3046 | 3141
Pimpled | Water based |  | 21.1 | 19 | 23 | 351.9 | 314.7 | 388.6 | 35.3 | 163.79 | 152.74 | 177.63 | 84.81586 | 2994 | 2782 | 3219
Studded | 3G (FT) |  | 19.3 | 18.7 | 20 | 351.19 | 323.8 | 369.6 | 32 | 172.71 | 167.03 | 178.99 | 99.46875 | 3183 | 3131 | 3234
Studded | 3G (Green) |  | 14.5 | 13.7 | 15 | 392.4 | 365.1 | 426.3 | 30.1 | 201.52 | 191.11 | 208.84 | 105.0831 | 3163 | 3115 | 3204
Studded | Natural Grass |  | 22.33 | 18.33 | 26 | 313.3 | 237.9 | 417.9 | 33 | 153.16 | 127.36 | 186.28 | 93.36364 | 3081 | 2980 | 3200
Studded | Hybrid |  | 25.22 | 24.33 | 25.67 | 240.5 | 205.2 | 272.6 | - | 133.27 | 123.84 | 143.61 | - | - | - | -
|  | Peak Vertical Acceleration (g) |  |  | Peak Vertical Displacement (mm)
Test Foot | Site | Mean | Min | Max | Mean | Min | Max | Range
Pimpled | Sand-infill (lab) | 8.37 | 5.77 | 10.34 | 4.2 | 0.9 | 7.2 | 6.3
Pimpled | Sand-dressed (TS) | 13.6 | 12.9 | 14.2 | 11.3 | 6 | 21 | 15
Pimpled | Sand-infilled | 9.27 | 7.52 | 10.46 | 11 | 2.8 | 31.1 | 28.3
Pimpled | Nylon carpet | 13.1 | 11.5 | 14.5 | 15.5 | 5.9 | 25.6 | 19.7
Pimpled | Water based | 16.21 | 14.63 | 17.69 | 7.1 | 6.4 | 8.1 | 1.7
Studded | 3G (FT) | 15.78 | 14.48 | 16.64 | 7.2 | 3 | 11 | 8
Studded | 3G (Green) | 11.05 | 9.01 | 12.28 | 5.2 | 4.5 | 5.8 | 1.3
Studded | Natural Grass | 13.81 | 8.47 | 19.03 | 8.5 | 6.7 | 10.7 | 4
Studded | Hybrid | 9.03 | 7.46 | 10.18 | 16.3 | 10.4 | 23.7 | 13.3
COMBINED DYNAMIC (HIGH)- sucessful trials
|  | 1st peak Vertical Force (N) |  |  | Peak Shear Force (N) |  |  | Peak Torque (Nm) |  |  |  | Peak Vertical Force
Test Foot | Site | Mean | Min | Max | Mean | Min | Max | Mean | Min | Max |  | Mean | Min | Max
Pimpled | Sand-infilled | 3030 | 2987 | 3109 | 1625 | 1575 | 1703 | 39 | 30 | 45 |  | 3294 | 3217 | 3388
Pimpled | Nylon carpet* | 3205 | 3158 | 3260 | 1414 | 1363 | 1492 | 42 | 41 | 44 | (TRIALS 2,3,5) | 3206 | 3158 | 3260
Studded | 3G (FT) | 3365 | 3300 | 3399 | 1602 | 1552 | 1687 | 34 | 29 | 39 |  | 3365 | 3300 | 3399
Studded | Natural Grass** | 3408 | 3365 | 3450 | 1601 | 1557 | 1624 | 42 | 40 | 44 | (TRIALS 3,4) | 3408 | 3365 | 3450
|  | Vertical Loading Rate (kN/s) |  |  | Shear Loading Rate (kN/s) |  |  | Torque Loading Rate (kNm/s)
Test Foot | Site | Mean | Min | Max | Mean | Min | Max | Mean | Min | Max
Pimpled | Sand-infilled | 342.4 | 309.4 | 398.2 | 91.6 | 83.3 | 107.7 | 5.005 | 3.655 | 6.004
Pimpled | Nylon carpet* | 320.7 | 308.5 | 326.9 | 71.9 | 70.9 | 72.6 | 5.416 | 5.222 | 5.591
Studded | 3G (FT) | 394.6 | 375.8 | 420 | 87.7 | 77.7 | 103.8 | 3.645 | 3.197 | 4.428
Studded | Natural Grass** | 353.8 | 353.3 | 354.4 | 92.7 | 86.3 | 99 | 3.54 | 3.12 | 3.96
|  | Peak Vertical Acceleration (g) |  |  | Peak Shear Acceleration (g) |  |  | Peak Angular Acceleration (rad/s/s)
Test Foot | Site | Mean | Min | Max | Mean | Min | Max | Mean | Min | Max
Pimpled | Sand-infilled | 10.07 | 8.91 | 11.89 | 45.64 | 33.69 | 60.88 | 6908.8 | 5098.4 | 9216.2
Pimpled | Nylon carpet* | 14.2 | 13.5 | 15.1 | 45.1 | 43.3 | 47 | 6821 | 6557 | 7109
Studded | 3G (FT) | 16.575 | 14.525 | 18.25 | 42.594 | 27.681 | 56.483 | 6448 | 4190 | 8550
Studded | Natural Grass** | 13.278 | 9.976 | 16.581 | 29.595 | 26.756 | 32.434 | 4480 | 4050 | 4910
|  | Peak Vertical Displacement (mm) |  |  | Peak Shear Displacement (mm) |  |  | Peak Angular Displacement (rad)
Test Foot | Site | Mean | Min | Max | Mean | Min | Max | Mean | Min | Max
Pimpled | Sand-infilled | 5 | 3 | 7 | 46 | 27 | 79 | 0.706 | 0.413 | 1.226 | 40.45082 | 23.66316 | 70.24463
Pimpled | Nylon carpet* | 18 | 10 | 36 | 26 | 19 | 39 | 0.398 | 0.292 | 0.605 | 22.80372 | 16.73037 | 34.66395
Studded | 3G (FT) | 11 | 7.3 | 14.3 | 47 | 37.1 | 59.6 | 0.725 | 0.573 | 0.92 | 41.53944 | 32.83048 | 52.71212
Studded | Natural Grass** | 7.2 | 6 | 8.5 | 36.6 | 34.9 | 38.2 | 0.565 | 0.539 | 0.59 | 32.37212 | 30.88243 | 33.80451
[5 empty] | Linear Traction (µ) |  |  | Rotational Traction (λ)
|  |  | Test Foot | Site | Mean | Min | Max | Mean | Min | Max
|  |  | Pimpled | Sand-infilled | 0.62 | 0.56 | 0.66 | 0.017 | 0.014 | 0.019 |  |  |  | 0 | 0 | 0
|  |  | Pimpled | Nylon carpet* | 0.67 | 0.58 | 0.73 | 0.014 | 0.014 | 0.014 |  |  |  | 0 | 0 | 0
|  |  | Studded | 3G (FT) | 0.62 | 0.55 | 0.7 | 0.021 | 0.014 | 0.028 |  |  |  | 0 | 0 | 0
|  |  | Studded | Natural Grass** | 0.67 | 0.59 | 0.74 | 0.024 | 0.018 | 0.029 |  |  |  | 0 | 0 | 0
COMBINED DYNAMIC (Low)
|  | Peak Vertical Force |  |  | Peak Shear Force |  |  | Peak Torque
| Site | Mean | Min | Max | Mean | Min | Max | Mean | Min | Max
| Sand-infilled (lab) | 2870 | 2838 | 2899 | 1448 | 1435 | 1463 | 34 | 30 | 36
| Sand-infilled | 2855 | 2855 | 2855 | 1146 | 1146 | 1146 | 41 | 41 | 41 | Trial 1
|  | Vertical Loading Rate (kN/s) |  |  | Shear Loading Rate (kN/s) |  |  | Torque Loading Rate (kNm/s)
Test Foot | Site | Mean | Min | Max | Mean | Min | Max | Mean | Min | Max
| Sand-infilled (lab) | 110
Sand-infilled
|  | Peak Vertical Acceleration |  |  | Peak Shear Acceleration |  |  | Peak Angular Acceleration
| Site | Mean | Min | Max | Mean | Min | Max | Mean | Min | Max
| Sand-infilled (lab) | 9.76 | 9.01 | 10.78 | 57.96 | 55.31 | 60.32 | 8774.2 | 8373 | 9131.5
| Sand-infilled | 10.68 | 10.68 | 10.68 | 35.3 | 35.3 | 35.3 | 5345 | 5345 | 5345 | (trial 1)
|  | Peak Vertical Displacement |  |  | Peak Shear Displacement |  |  | Peak Angular Displacement |  |  | 30.36676 | 21.7724 | 41.25296
| Site | Mean | Min | Max | Mean | Min | Max | Mean | Min | Max | 20.62648 | 20.62648 | 20.62648
| Sand-infilled (lab) | 2 | 0 | 3 | 34 | 35 | 47 | 0.53 | 0.38 | 0.72
| Sand-infilled | 4.07 | 4.07 | 4.07 | 23.3 | 23.3 | 23.3 | 0.36 | 0.36 | 0.36
* Shear force applied after vertical