## peaks
PEAK VALUES
| Shear | Vert@Shear | Traction Coefficient
Trial 1 | 975.488253 | 512.154003 | 1.904678
Trial 2 | 1152.835603 | 426.55635 | 2.702657
Trial 3 | 1120.159424 | 388.222203 | 2.885356
Trial 4 | 965.89853 | 444.9503 | 2.170801
Trial 5 | 1084.97496 | 475.900957 | 2.279834
Mean | 1059.871354 | 449.5567626 | 2.388665
Min | 965.89853 | 388.222203 | 1.904678
Max | 1152.835603 | 512.154003 | 2.885356

## Sheet1
X_Value | Vertical | Shear | Fv2 | Fh2 | Fv3 | Fh3 | Fv4 | Fh4 | Fv5 | Fh5 | Traction1 | Traction2 | Traction3 | Traction4 | Traction5 | Vertical | Shear | Traction
0 | 247.991978 | 3.250045 | 274.632147 | 8.671781 | 245.654463 | 11.277595 | 258.528079 | 3.518966 | 270.561499 | 7.28508 | 0.01310544 | 0.03157599 | 0.04590837 | 0.01361154 | 0.02692578 | 259.4736332 | 6.8006934 | 0.02620957
0.000333 | 247.102855 | 9.719794 | 272.817006 | 14.28175 | 245.230073 | 13.44077 | 257.596092 | 8.220118 | 269.759106 | 10.635416 | 0.03933501 | 0.05234919 | 0.05480882 | 0.03191088 | 0.03942561 | 258.5010264 | 11.2595696 | 0.04355716
0.000667 | 245.561348 | 17.877024 | 270.869892 | 20.513683 | 245.827406 | 15.930114 | 256.301274 | 18.774529 | 267.648587 | 15.624515 | 0.07280064 | 0.07573261 | 0.06480203 | 0.0732518 | 0.05837698 | 257.2417014 | 17.743973 | 0.06897782
0.001 | 244.68058 | 25.763881 | 271.60307 | 25.232713 | 246.297923 | 18.522169 | 255.382847 | 30.718391 | 268.029903 | 20.304703 | 0.105296 | 0.0929029 | 0.07520229 | 0.1202837 | 0.07575536 | 257.1988646 | 24.1083714 | 0.09373436
0.001333 | 245.959149 | 33.103914 | 273.558989 | 28.829048 | 246.739902 | 23.002904 | 256.776183 | 41.670219 | 268.724836 | 24.704249 | 0.1345911 | 0.1053851 | 0.09322734 | 0.1622823 | 0.09193139 | 258.3518118 | 30.2620668 | 0.1171351
0.001667 | 246.395693 | 42.618812 | 274.697855 | 34.246493 | 244.973867 | 30.821204 | 255.850667 | 53.971503 | 267.916531 | 32.453543 | 0.172969 | 0.1246697 | 0.1258143 | 0.2109492 | 0.121133 | 257.9669226 | 38.822311 | 0.1504934
0.002 | 245.210803 | 54.498693 | 272.792976 | 43.348526 | 242.795846 | 40.393339 | 252.319832 | 72.276458 | 265.561307 | 44.953628 | 0.2222524 | 0.1589063 | 0.1663675 | 0.2864478 | 0.1692778 | 255.7361528 | 51.0941288 | 0.1997924
0.002333 | 242.263933 | 66.459263 | 271.747264 | 53.095583 | 244.987115 | 47.11145 | 249.215746 | 92.039576 | 262.857138 | 57.204466 | 0.2743259 | 0.1953859 | 0.1923017 | 0.3693169 | 0.2176257 | 254.2142392 | 63.1820676 | 0.2485387
0.002667 | 240.557802 | 75.393528 | 272.941619 | 60.049939 | 247.461838 | 49.15131 | 251.85942 | 104.975232 | 263.14213 | 63.359272 | 0.3134113 | 0.2200102 | 0.1986218 | 0.4168009 | 0.2407797 | 255.1925618 | 70.5858562 | 0.2765984
0.003 | 241.067941 | 80.892599 | 274.654309 | 64.606549 | 245.147641 | 54.82852 | 254.089606 | 111.911743 | 261.070893 | 68.861117 | 0.3355593 | 0.2352286 | 0.2236551 | 0.440442 | 0.2637641 | 255.206078 | 76.2201056 | 0.298661
0.003333 | 242.186582 | 85.197968 | 272.214822 | 72.913899 | 242.476012 | 65.337307 | 254.3064 | 118.575857 | 257.356111 | 79.396744 | 0.3517865 | 0.2678543 | 0.2694588 | 0.4662716 | 0.3085093 | 253.7079854 | 84.284355 | 0.3322101
0.003667 | 238.951119 | 92.50653 | 267.653614 | 85.26068 | 241.914628 | 74.607719 | 251.487998 | 128.152756 | 252.880279 | 93.082704 | 0.3871358 | 0.3185486 | 0.3084052 | 0.509578 | 0.36809 | 250.5775276 | 94.7220778 | 0.3780151
0.004 | 236.409748 | 99.402191 | 266.6297 | 95.907492 | 241.670721 | 80.784748 | 250.968883 | 135.74036 | 250.202753 | 104.683651 | 0.4204657 | 0.359703 | 0.3342761 | 0.5408653 | 0.4183953 | 249.176361 | 103.3036884 | 0.4145806
0.004334 | 234.853701 | 104.101624 | 269.000814 | 103.47544 | 239.868966 | 87.531539 | 252.765357 | 138.721461 | 249.714892 | 112.50216 | 0.4432616 | 0.3846659 | 0.364914 | 0.5488152 | 0.4505224 | 249.240746 | 109.2664448 | 0.4383972
0.004667 | 234.362059 | 106.215246 | 267.986526 | 109.507679 | 238.716387 | 95.090215 | 252.822813 | 138.480367 | 247.428593 | 117.055282 | 0.4532101 | 0.4086313 | 0.3983397 | 0.5477368 | 0.4730871 | 248.2632756 | 113.2697578 | 0.4562485
0.005 | 232.451965 | 106.771437 | 266.756463 | 115.644072 | 238.097191 | 103.340218 | 252.970132 | 137.472655 | 245.570713 | 121.454169 | 0.4593269 | 0.4335193 | 0.4340254 | 0.5434343 | 0.4945792 | 247.1692928 | 116.9365102 | 0.4731029
0.005334 | 233.118723 | 106.343285 | 265.719002 | 121.462458 | 236.833174 | 112.005408 | 253.174151 | 135.729976 | 244.61138 | 124.898846 | 0.4561765 | 0.4571087 | 0.4729296 | 0.5361131 | 0.5106011 | 246.691286 | 120.0879946 | 0.4867946
0.005667 | 232.891128 | 106.297289 | 263.881894 | 128.267009 | 234.804132 | 121.416099 | 252.802833 | 131.892518 | 244.086099 | 127.831941 | 0.4564248 | 0.4860773 | 0.5170952 | 0.5217209 | 0.5237166 | 245.6932172 | 123.1409712 | 0.5011981
0.006 | 229.647423 | 106.34327 | 263.176182 | 134.599116 | 234.473927 | 131.300962 | 250.520908 | 125.813632 | 240.114362 | 130.411496 | 0.4630719 | 0.5114411 | 0.5599811 | 0.5022081 | 0.5431224 | 243.5865604 | 125.6936952 | 0.5160124
0.006334 | 226.075753 | 104.027859 | 263.173429 | 140.381318 | 235.620935 | 139.73481 | 251.682136 | 120.070914 | 235.653123 | 133.254365 | 0.460146 | 0.5334175 | 0.5930492 | 0.4770736 | 0.5654683 | 242.4410752 | 127.4938532 | 0.5258756
0.006667 | 225.972723 | 99.655596 | 262.843766 | 143.675851 | 236.015421 | 145.688982 | 255.389648 | 115.388583 | 230.719904 | 135.931969 | 0.4410072 | 0.5466207 | 0.6172859 | 0.4518139 | 0.5891645 | 242.1882924 | 128.0681962 | 0.528796
0.007 | 228.049131 | 95.418622 | 264.10397 | 147.367002 | 235.505923 | 150.315484 | 257.50499 | 113.130176 | 231.636726 | 136.718744 | 0.4184126 | 0.5579886 | 0.6382663 | 0.439332 | 0.5902291 | 243.360148 | 128.5900056 | 0.5283939
0.007334 | 227.720074 | 94.164205 | 267.013215 | 146.56673 | 235.014414 | 154.468525 | 258.561419 | 115.503598 | 231.385352 | 135.518841 | 0.4135086 | 0.5489119 | 0.6572726 | 0.4467163 | 0.5856846 | 243.9388948 | 129.2443798 | 0.5298228
0.007667 | 225.829703 | 95.497904 | 263.034699 | 146.820618 | 233.564818 | 156.273177 | 260.665059 | 121.575094 | 228.692862 | 134.914923 | 0.4228757 | 0.5581797 | 0.6690784 | 0.4664035 | 0.5899394 | 242.3574282 | 131.0163432 | 0.5405914
0.008 | 226.803057 | 96.507921 | 263.367787 | 149.031233 | 235.206608 | 154.708707 | 263.008275 | 129.886979 | 228.114103 | 134.333234 | 0.4255142 | 0.5658674 | 0.6577566 | 0.4938513 | 0.5888861 | 243.299966 | 132.8936148 | 0.546213
0.008334 | 232.577277 | 95.91345 | 263.560257 | 147.840648 | 236.930754 | 151.109162 | 265.019442 | 140.194781 | 231.078712 | 130.556731 | 0.4123939 | 0.5609368 | 0.6377777 | 0.5289981 | 0.5649881 | 245.8332884 | 133.1229544 | 0.5415172
0.008667 | 235.251595 | 95.709751 | 266.739441 | 146.152828 | 238.21849 | 147.692036 | 267.055503 | 152.075767 | 234.487107 | 124.70002 | 0.40684 | 0.5479236 | 0.6199856 | 0.5694538 | 0.531799 | 248.3504272 | 133.2660804 | 0.536605
0.009 | 236.124066 | 97.64276 | 266.643579 | 145.913474 | 239.467709 | 144.233653 | 269.175799 | 163.802016 | 235.370588 | 121.192266 | 0.4135231 | 0.5472229 | 0.6023094 | 0.6085317 | 0.5148998 | 249.3563482 | 134.5568338 | 0.5396166
0.009334 | 235.075936 | 100.36027 | 266.158626 | 147.10366 | 241.046348 | 140.616054 | 270.658064 | 174.662545 | 235.500307 | 120.027188 | 0.426927 | 0.5526917 | 0.5833569 | 0.6453255 | 0.5096689 | 249.6878562 | 136.5539434 | 0.5468986
0.009667 | 237.186794 | 104.174383 | 267.781061 | 147.931632 | 244.30162 | 136.79013 | 271.724181 | 185.367067 | 236.863647 | 120.16401 | 0.4392082 | 0.552435 | 0.5599231 | 0.6821883 | 0.507313 | 251.5714606 | 138.8854444 | 0.5520715
0.01 | 239.934663 | 107.439862 | 267.763974 | 148.952843 | 244.752623 | 135.710179 | 272.202101 | 195.830773 | 238.593831 | 121.060702 | 0.447788 | 0.5562841 | 0.554479 | 0.7194315 | 0.5073924 | 252.6494384 | 141.7988718 | 0.5612475
0.010334 | 236.640394 | 114.177369 | 264.468145 | 153.33405 | 245.006539 | 138.776524 | 272.736037 | 206.676329 | 238.402603 | 125.348565 | 0.4824931 | 0.5797827 | 0.5664197 | 0.7577889 | 0.5257852 | 251.4507436 | 147.6625674 | 0.5872425
0.010667 | 235.68389 | 123.83096 | 264.922539 | 159.463779 | 244.362565 | 142.932992 | 273.601883 | 217.383913 | 238.274491 | 132.477953 | 0.5254112 | 0.6019261 | 0.5849218 | 0.7945264 | 0.5559888 | 251.3690736 | 155.2179194 | 0.6174901
0.011001 | 236.051082 | 131.927835 | 263.741205 | 165.599028 | 243.70759 | 149.709757 | 274.938945 | 228.446927 | 237.342959 | 141.598484 | 0.5588953 | 0.6278846 | 0.6143008 | 0.8309006 | 0.5965986 | 251.1563562 | 163.4564062 | 0.6508153
0.011334 | 235.367084 | 140.734276 | 264.406434 | 173.464452 | 243.93225 | 159.33471 | 277.205045 | 239.836008 | 235.511528 | 151.7451 | 0.5979352 | 0.6560523 | 0.6531925 | 0.8651935 | 0.6443213 | 251.2844682 | 173.0229092 | 0.6885539
0.011667 | 234.787201 | 152.270522 | 263.535284 | 182.565213 | 242.074771 | 171.279247 | 280.346938 | 250.384311 | 234.31818 | 164.767697 | 0.6485469 | 0.6927543 | 0.7075469 | 0.893123 | 0.7031793 | 251.0124748 | 184.253398 | 0.7340408
0.012001 | 235.751685 | 163.852057 | 264.272462 | 193.638908 | 241.604807 | 185.149231 | 284.224688 | 261.155109 | 235.032926 | 179.290278 | 0.6950197 | 0.7327245 | 0.7663309 | 0.9188333 | 0.7628305 | 252.1773136 | 196.6171166 | 0.7796781
0.012334 | 236.677829 | 174.185751 | 265.918513 | 206.191253 | 240.558826 | 200.239204 | 289.298644 | 272.097787 | 234.724129 | 194.669576 | 0.7359614 | 0.7753926 | 0.8323918 | 0.9405429 | 0.8293548 | 253.4355882 | 209.4767142 | 0.8265481
0.012667 | 238.214221 | 185.14884 | 266.06993 | 220.028895 | 243.311901 | 216.046168 | 292.89988 | 282.848308 | 235.124486 | 210.234766 | 0.7772367 | 0.8269589 | 0.8879392 | 0.9656826 | 0.8941424 | 255.1240836 | 222.8613954 | 0.8735412
0.013001 | 240.649323 | 195.502791 | 267.276801 | 234.616105 | 244.066294 | 231.654561 | 295.802613 | 293.383844 | 235.803023 | 224.923936 | 0.812397 | 0.877802 | 0.9491461 | 0.991823 | 0.9538637 | 256.7196108 | 236.0162474 | 0.9193542
0.013334 | 243.882592 | 205.393299 | 268.314439 | 248.455255 | 246.552552 | 247.205437 | 298.60336 | 303.304745 | 238.576465 | 237.474829 | 0.8421811 | 0.9259854 | 1.002648 | 1.015745 | 0.9953825 | 259.1858816 | 248.366713 | 0.9582571
0.013667 | 247.154503 | 214.811569 | 270.156867 | 261.717547 | 249.446985 | 261.673406 | 301.231298 | 312.076563 | 242.187188 | 248.591839 | 0.8691388 | 0.9687614 | 1.049014 | 1.036003 | 1.026445 | 262.0353682 | 259.7741848 | 0.9913707
0.014001 | 249.088648 | 223.740796 | 272.015504 | 273.84565 | 253.556936 | 274.566671 | 303.746316 | 319.881961 | 243.527573 | 258.442285 | 0.8982376 | 1.006728 | 1.08286 | 1.053122 | 1.061244 | 264.3869954 | 270.0954726 | 1.021591
0.014334 | 250.513324 | 231.609857 | 274.477969 | 284.951003 | 257.880553 | 285.718938 | 305.89411 | 327.203485 | 247.171491 | 266.271424 | 0.9245411 | 1.038156 | 1.107951 | 1.069663 | 1.077274 | 267.1874894 | 279.1509414 | 1.044775
0.014667 | 252.404537 | 237.878703 | 275.816455 | 295.261727 | 260.830056 | 296.240999 | 308.28736 | 332.454982 | 249.82417 | 271.760362 | 0.9424502 | 1.070501 | 1.135763 | 1.078393 | 1.087807 | 269.4325156 | 286.7193546 | 1.06416
0.015001 | 253.586519 | 241.66964 | 276.831176 | 305.038674 | 263.82702 | 305.636612 | 311.196191 | 336.296523 | 252.085174 | 276.195694 | 0.9530067 | 1.101894 | 1.158474 | 1.080658 | 1.095644 | 271.505216 | 292.9674286 | 1.079049
0.015334 | 255.435207 | 243.604219 | 277.306866 | 313.047606 | 267.126518 | 313.15199 | 314.254189 | 339.178284 | 253.636155 | 278.587797 | 0.953683 | 1.128885 | 1.172298 | 1.079312 | 1.098376 | 273.551787 | 297.5139792 | 1.087597
0.015667 | 256.172781 | 243.680431 | 278.678866 | 319.664043 | 270.39926 | 318.809933 | 316.766495 | 341.409632 | 254.776931 | 279.548183 | 0.9512347 | 1.14707 | 1.179034 | 1.077796 | 1.097227 | 275.3588666 | 300.6224444 | 1.091748
0.016001 | 256.360488 | 242.085393 | 279.576972 | 324.312207 | 271.536237 | 322.752708 | 318.779769 | 343.044903 | 255.454146 | 278.568373 | 0.9443163 | 1.16001 | 1.188617 | 1.076119 | 1.090483 | 276.3415224 | 302.1527168 | 1.093403
0.016334 | 256.669149 | 238.377465 | 279.970435 | 327.61081 | 272.234058 | 325.508925 | 320.502432 | 345.077993 | 255.115274 | 275.991549 | 0.9287344 | 1.170162 | 1.195695 | 1.076678 | 1.081831 | 276.8982696 | 302.5133484 | 1.092507
0.016667 | 255.349658 | 233.548986 | 281.104019 | 329.915923 | 271.532496 | 325.809774 | 321.674818 | 347.423075 | 254.593983 | 271.986204 | 0.9146242 | 1.173644 | 1.199892 | 1.080044 | 1.068314 | 276.8509948 | 301.7367924 | 1.089889
0.017001 | 254.621694 | 227.871651 | 282.928151 | 330.19524 | 271.280981 | 324.489059 | 323.572296 | 350.366092 | 253.505416 | 266.91736 | 0.894942 | 1.167064 | 1.196136 | 1.082806 | 1.052906 | 277.1817076 | 299.9678804 | 1.082207
0.017334 | 253.016242 | 222.749475 | 285.378609 | 328.657537 | 270.838071 | 321.954095 | 324.963513 | 353.540786 | 252.192328 | 261.335978 | 0.8803762 | 1.151654 | 1.188733 | 1.08794 | 1.036257 | 277.2777526 | 297.6475742 | 1.073464
0.017668 | 253.233769 | 217.562757 | 287.119728 | 325.946825 | 269.810576 | 318.949512 | 327.28399 | 357.327457 | 250.245699 | 256.004533 | 0.859138 | 1.13523 | 1.182124 | 1.091796 | 1.023013 | 277.5387524 | 295.1582168 | 1.063485
0.018001 | 253.206774 | 212.895092 | 289.090245 | 322.798924 | 270.252514 | 315.93825 | 330.061287 | 362.180582 | 249.002679 | 251.134217 | 0.8407954 | 1.116603 | 1.169048 | 1.097313 | 1.00856 | 278.3226998 | 292.989413 | 1.052697
0.018334 | 253.99006 | 210.789291 | 290.433408 | 320.062745 | 271.410992 | 312.656664 | 332.173394 | 368.210285 | 248.21198 | 247.906008 | 0.8299116 | 1.102018 | 1.151968 | 1.108488 | 0.9987673 | 279.2439668 | 291.9249986 | 1.045412
0.018668 | 254.721933 | 210.295933 | 292.120351 | 318.482973 | 273.234388 | 311.584518 | 334.66493 | 376.221265 | 247.272264 | 246.936211 | 0.8255902 | 1.090246 | 1.140356 | 1.124173 | 0.998641 | 280.4027732 | 292.70418 | 1.04387
0.019001 | 255.128801 | 211.239515 | 293.557442 | 318.189165 | 274.989771 | 312.005809 | 337.067321 | 386.972072 | 246.409789 | 248.079079 | 0.827972 | 1.083908 | 1.134609 | 1.148056 | 1.006774 | 281.4306248 | 295.297128 | 1.049271
0.019334 | 256.033415 | 214.677003 | 294.959163 | 320.750686 | 276.453923 | 314.957617 | 337.827982 | 401.379764 | 244.876911 | 252.151184 | 0.8384726 | 1.087441 | 1.139277 | 1.188119 | 1.029706 | 282.0302788 | 300.7832508 | 1.066493
0.019668 | 256.706569 | 220.645349 | 294.142896 | 325.868297 | 277.28772 | 321.070042 | 339.73028 | 418.333854 | 242.782448 | 259.38093 | 0.8595236 | 1.107857 | 1.157895 | 1.231371 | 1.068368 | 282.1299826 | 309.0596944 | 1.095451
0.020001 | 257.158643 | 229.250985 | 293.985536 | 333.715298 | 277.305065 | 329.499141 | 340.79113 | 436.778994 | 240.906335 | 269.56193 | 0.8914769 | 1.135142 | 1.188219 | 1.281662 | 1.118949 | 282.0293418 | 319.7612696 | 1.133787
0.020334 | 257.556641 | 239.434377 | 293.585316 | 345.050592 | 277.880623 | 340.901415 | 341.998758 | 455.769459 | 239.840158 | 281.848688 | 0.9296378 | 1.175299 | 1.226791 | 1.332664 | 1.175152 | 282.1722992 | 332.6009062 | 1.178716
0.020668 | 257.856488 | 249.91387 | 293.672945 | 358.386906 | 278.571177 | 354.191878 | 344.255261 | 473.312558 | 238.047617 | 296.661318 | 0.9691975 | 1.220361 | 1.271459 | 1.374888 | 1.246227 | 282.4806976 | 346.493306 | 1.226609
0.021001 | 257.018949 | 260.558191 | 292.656462 | 373.756547 | 279.557233 | 368.941935 | 347.34994 | 489.400883 | 237.171038 | 312.526688 | 1.01377 | 1.277117 | 1.319737 | 1.408956 | 1.317727 | 282.7507244 | 361.0368488 | 1.276873
0.021334 | 255.681188 | 270.479412 | 292.568856 | 389.904402 | 279.660993 | 384.468091 | 351.225756 | 502.870657 | 236.410229 | 328.621624 | 1.057878 | 1.332693 | 1.374765 | 1.431759 | 1.390048 | 283.1094044 | 375.2688372 | 1.325526
0.021668 | 254.823747 | 278.122857 | 292.075332 | 405.616881 | 279.485117 | 399.841663 | 356.87469 | 512.770259 | 236.284479 | 343.777114 | 1.091432 | 1.388741 | 1.430637 | 1.436836 | 1.454929 | 283.908673 | 388.0257548 | 1.366727
0.022001 | 254.16904 | 283.942066 | 293.01423 | 419.761108 | 279.483726 | 413.889931 | 361.702543 | 518.969525 | 237.02689 | 356.753675 | 1.117139 | 1.432562 | 1.480909 | 1.434796 | 1.505119 | 285.0792858 | 398.663261 | 1.398429
0.022334 | 253.801798 | 286.986514 | 294.554192 | 431.308791 | 280.29912 | 425.746883 | 367.486821 | 521.572503 | 237.640811 | 367.602751 | 1.130751 | 1.464277 | 1.518902 | 1.419296 | 1.546884 | 286.7565484 | 406.6434884 | 1.418079
0.022668 | 254.061952 | 288.321891 | 297.391331 | 440.367588 | 282.043236 | 435.388642 | 373.486198 | 521.474145 | 239.267787 | 376.831104 | 1.134849 | 1.480768 | 1.543695 | 1.396234 | 1.574935 | 289.2501008 | 412.476674 | 1.426021
0.023001 | 255.482539 | 287.015083 | 301.454748 | 446.960138 | 284.092056 | 442.098237 | 379.071723 | 519.255217 | 243.045351 | 381.054486 | 1.123423 | 1.482677 | 1.55618 | 1.369807 | 1.567833 | 292.6292834 | 415.2766322 | 1.419122
0.023334 | 256.415588 | 283.304089 | 305.300218 | 450.013301 | 286.034707 | 446.115654 | 385.585174 | 515.676256 | 243.315552 | 381.530863 | 1.104863 | 1.474003 | 1.559656 | 1.337386 | 1.56805 | 295.3302478 | 415.3280326 | 1.406317
0.023668 | 258.231177 | 278.150972 | 309.467696 | 450.229993 | 288.279481 | 447.225961 | 390.085679 | 511.079208 | 244.400526 | 381.500473 | 1.077139 | 1.454853 | 1.551362 | 1.310172 | 1.560964 | 298.0929118 | 413.6373214 | 1.387612
0.024001 | 261.053997 | 271.911598 | 311.196027 | 448.446366 | 291.266939 | 445.890266 | 393.745821 | 507.663174 | 247.163649 | 377.743785 | 1.041591 | 1.441041 | 1.530865 | 1.289317 | 1.528314 | 300.8852866 | 410.3310378 | 1.363746
0.024335 | 263.403886 | 264.760073 | 312.918768 | 445.477779 | 294.099272 | 442.70208 | 397.024524 | 504.833786 | 249.697033 | 371.061727 | 1.005149 | 1.423621 | 1.505281 | 1.271543 | 1.486048 | 303.4286966 | 405.767089 | 1.337273
0.024668 | 266.006362 | 257.293192 | 316.37083 | 440.907685 | 296.951857 | 438.051853 | 400.834796 | 503.9285 | 252.600508 | 363.994805 | 0.9672445 | 1.393642 | 1.475161 | 1.257197 | 1.44099 | 306.5528706 | 400.835207 | 1.307557
0.025001 | 267.097841 | 250.691829 | 317.459996 | 435.478193 | 299.549243 | 433.411262 | 404.896163 | 504.308442 | 254.337701 | 356.361537 | 0.9385768 | 1.371758 | 1.446878 | 1.245525 | 1.401135 | 308.6681888 | 396.0502526 | 1.283094
0.025335 | 268.346151 | 245.573869 | 318.337923 | 430.666421 | 302.288432 | 429.469559 | 406.904403 | 506.661571 | 255.628834 | 349.001671 | 0.9151384 | 1.352859 | 1.420728 | 1.245161 | 1.365267 | 310.3011486 | 392.2746182 | 1.264174
0.025668 | 269.011707 | 244.084777 | 319.415168 | 427.4177 | 303.437899 | 426.663345 | 409.649253 | 510.839719 | 256.756426 | 343.013008 | 0.9073389 | 1.338126 | 1.406098 | 1.247017 | 1.335947 | 311.6540906 | 390.4037098 | 1.252683
0.026001 | 268.118696 | 244.911963 | 320.01509 | 425.647659 | 305.076871 | 425.124168 | 412.309689 | 517.684678 | 256.83357 | 339.457801 | 0.913446 | 1.330086 | 1.393499 | 1.255572 | 1.321703 | 312.4707832 | 390.5652538 | 1.249926
0.026335 | 270.553559 | 245.151861 | 320.63276 | 425.445042 | 306.381473 | 425.775162 | 414.464885 | 526.608175 | 258.864901 | 337.994405 | 0.9061121 | 1.326892 | 1.38969 | 1.270574 | 1.305679 | 314.1795156 | 392.194929 | 1.248315
0.026668 | 271.906591 | 247.224571 | 322.294159 | 427.015159 | 307.523953 | 428.320061 | 417.85606 | 537.391455 | 259.585977 | 339.812313 | 0.9092261 | 1.324924 | 1.392802 | 1.286068 | 1.309055 | 315.833348 | 395.9527118 | 1.253676
0.027001 | 268.968497 | 254.960408 | 322.794762 | 430.793378 | 308.460403 | 433.505599 | 420.417385 | 550.044527 | 260.877522 | 344.058975 | 0.9479192 | 1.334574 | 1.405385 | 1.30833 | 1.318853 | 316.3037138 | 402.6725774 | 1.273057
0.027335 | 271.194183 | 265.880385 | 323.15994 | 436.81885 | 307.734158 | 440.81495 | 423.053729 | 564.408815 | 262.83375 | 352.243133 | 0.9804059 | 1.351711 | 1.432454 | 1.33413 | 1.340175 | 317.595152 | 412.0332266 | 1.297354
0.027668 | 273.453138 | 276.981245 | 324.693678 | 444.501618 | 309.626641 | 449.619372 | 424.246329 | 580.144864 | 264.709268 | 362.660405 | 1.012902 | 1.368988 | 1.452134 | 1.367472 | 1.370033 | 319.3458108 | 422.7815008 | 1.323899
0.028001 | 275.817028 | 289.787462 | 326.549462 | 454.245509 | 310.653928 | 460.099612 | 426.554616 | 596.821285 | 267.029971 | 375.039686 | 1.050651 | 1.391047 | 1.481068 | 1.399167 | 1.404485 | 321.321001 | 435.1987108 | 1.354405
0.028335 | 275.106193 | 305.659611 | 327.558949 | 465.53309 | 310.326601 | 472.052537 | 427.917605 | 615.004697 | 268.919025 | 389.235852 | 1.11106 | 1.421219 | 1.521148 | 1.437204 | 1.447409 | 321.9656746 | 449.4971574 | 1.396103
0.028668 | 276.568897 | 323.281412 | 327.941956 | 478.178341 | 310.53459 | 484.82792 | 429.528061 | 633.485953 | 270.633794 | 404.918101 | 1.1689 | 1.458119 | 1.561269 | 1.474842 | 1.496185 | 323.0414596 | 464.9383454 | 1.439253
0.029001 | 280.110761 | 340.368493 | 329.005994 | 492.492976 | 311.127129 | 498.56893 | 432.537504 | 652.193078 | 272.541567 | 421.973605 | 1.215121 | 1.496912 | 1.60246 | 1.50783 | 1.548291 | 325.064591 | 481.1194164 | 1.480073
0.029335 | 280.712789 | 358.410836 | 330.33408 | 508.000909 | 312.453866 | 513.434597 | 435.114602 | 670.466876 | 275.09498 | 439.169659 | 1.276788 | 1.53784 | 1.643233 | 1.540897 | 1.596429 | 326.7420634 | 497.8965754 | 1.523821
0.029668 | 280.276089 | 378.298302 | 331.284487 | 524.741926 | 313.191201 | 528.78631 | 437.957593 | 688.008394 | 277.155317 | 456.5823 | 1.349734 | 1.583962 | 1.688382 | 1.570948 | 1.647388 | 327.9729374 | 515.2834464 | 1.571116
0.030001 | 283.054022 | 397.427751 | 330.200543 | 541.222304 | 314.477493 | 545.204202 | 440.767809 | 704.609182 | 280.31 | 473.538822 | 1.40407 | 1.639072 | 1.733683 | 1.598595 | 1.68934 | 329.7619734 | 532.4004522 | 1.614499
0.030335 | 286.077705 | 415.60156 | 331.94127 | 558.579007 | 315.656142 | 560.899052 | 444.534547 | 719.44328 | 282.545599 | 489.681345 | 1.452758 | 1.682765 | 1.776931 | 1.618419 | 1.733106 | 332.1510526 | 548.8408488 | 1.652383
0.030668 | 288.413472 | 432.764176 | 333.604606 | 574.986234 | 317.767845 | 577.025017 | 448.35704 | 732.349997 | 286.344131 | 505.539867 | 1.500499 | 1.723556 | 1.81587 | 1.633408 | 1.765498 | 334.8974188 | 564.5330582 | 1.685689
0.031002 | 290.741622 | 449.595157 | 335.029929 | 590.287009 | 319.753352 | 592.43362 | 453.782425 | 743.866237 | 289.785614 | 520.072241 | 1.546374 | 1.761893 | 1.852783 | 1.639257 | 1.794679 | 337.8185884 | 579.2508528 | 1.71468
0.031335 | 294.657207 | 464.283635 | 337.651918 | 604.517623 | 321.746629 | 607.317948 | 458.777323 | 753.357979 | 293.724948 | 533.3215 | 1.575674 | 1.790357 | 1.887566 | 1.642099 | 1.815717 | 341.311605 | 592.559737 | 1.736125
0.031668 | 299.71497 | 476.633426 | 339.96034 | 617.587923 | 324.407852 | 621.167346 | 463.079764 | 761.221205 | 298.411005 | 544.4591 | 1.590289 | 1.816647 | 1.914773 | 1.643823 | 1.824528 | 345.1147862 | 604.2138 | 1.750762
0.032002 | 304.795373 | 487.339972 | 343.74659 | 629.299517 | 328.17075 | 633.341417 | 467.985888 | 767.158444 | 302.978076 | 554.739861 | 1.598909 | 1.830708 | 1.929914 | 1.639277 | 1.830957 | 349.5353354 | 614.3758422 | 1.757693
0.032335 | 311.440358 | 496.655566 | 346.95193 | 638.87066 | 331.670843 | 644.48396 | 472.577789 | 771.562405 | 308.987527 | 563.1822 | 1.594705 | 1.841381 | 1.943143 | 1.632668 | 1.82267 | 354.3256894 | 622.9509582 | 1.758131
0.032668 | 318.693953 | 504.249094 | 351.154201 | 646.839987 | 335.299273 | 653.778547 | 476.751154 | 774.36028 | 316.258667 | 570.233969 | 1.582236 | 1.84204 | 1.949836 | 1.624244 | 1.803062 | 359.6314496 | 629.8923754 | 1.751494
0.033002 | 325.625284 | 509.984957 | 354.757033 | 653.555788 | 340.081588 | 661.159619 | 481.411565 | 776.154015 | 323.959559 | 575.163398 | 1.566171 | 1.842263 | 1.944121 | 1.612246 | 1.775417 | 365.1670058 | 635.2035554 | 1.739488
0.033335 | 331.891612 | 515.038274 | 357.877107 | 658.915475 | 344.899264 | 667.865902 | 485.995027 | 777.261075 | 330.075479 | 579.237405 | 1.551827 | 1.841178 | 1.936409 | 1.599319 | 1.754863 | 370.1476978 | 639.6636262 | 1.728131
0.033668 | 338.725884 | 520.339115 | 362.460836 | 663.475172 | 350.584226 | 672.918758 | 490.211095 | 778.133959 | 336.326537 | 582.34168 | 1.536166 | 1.830474 | 1.919421 | 1.587345 | 1.731477 | 375.6617156 | 643.4417368 | 1.712822
0.034002 | 346.246953 | 525.434613 | 366.615063 | 667.260488 | 355.789795 | 677.072061 | 493.569802 | 779.553186 | 343.073732 | 584.984838 | 1.517514 | 1.820057 | 1.903011 | 1.579418 | 1.705129 | 381.059069 | 646.8610372 | 1.697535
0.034335 | 353.530649 | 530.605496 | 370.319311 | 670.899656 | 360.134592 | 680.878119 | 496.80417 | 782.056914 | 349.803264 | 587.722951 | 1.500876 | 1.811679 | 1.890621 | 1.574175 | 1.680153 | 386.1183972 | 650.4326272 | 1.684542
0.034668 | 358.655079 | 536.735455 | 373.878213 | 674.414777 | 364.595184 | 685.147829 | 500.853623 | 786.253778 | 355.697793 | 591.03464 | 1.496523 | 1.803835 | 1.879202 | 1.569827 | 1.66162 | 390.7359784 | 654.7172958 | 1.6756
0.035002 | 364.953026 | 544.495652 | 376.668899 | 678.542252 | 369.169013 | 689.332493 | 502.951738 | 792.126041 | 361.753767 | 595.008711 | 1.491961 | 1.801429 | 1.867254 | 1.574954 | 1.644789 | 395.0992886 | 659.9010298 | 1.670216
0.035335 | 371.002497 | 553.301781 | 380.407731 | 682.861238 | 373.16998 | 693.737262 | 504.553546 | 799.773307 | 366.578599 | 599.902065 | 1.491369 | 1.795077 | 1.859038 | 1.585111 | 1.63649 | 399.1424706 | 665.9151306 | 1.668365
0.035668 | 377.029645 | 563.590969 | 383.565803 | 687.256635 | 377.423919 | 698.34106 | 505.430972 | 808.636014 | 371.444989 | 606.385645 | 1.494819 | 1.791757 | 1.850283 | 1.599894 | 1.632505 | 402.9790656 | 672.8420646 | 1.66967
0.036002 | 382.21753 | 574.558325 | 387.336235 | 691.953082 | 381.29803 | 703.698612 | 505.807813 | 818.509136 | 376.568462 | 613.813184 | 1.503223 | 1.78644 | 1.845534 | 1.618222 | 1.630018 | 406.645614 | 680.5064678 | 1.673463
0.036335 | 386.425549 | 587.343534 | 390.957357 | 697.759035 | 385.400337 | 709.990105 | 506.40194 | 829.126104 | 382.280129 | 622.168244 | 1.51994 | 1.784745 | 1.842215 | 1.637289 | 1.627519 | 410.2930624 | 689.2774044 | 1.679964
0.036668 | 391.395733 | 599.966017 | 394.088908 | 704.849308 | 390.186583 | 716.138126 | 507.1902 | 840.169345 | 387.159527 | 631.693998 | 1.532888 | 1.788554 | 1.835374 | 1.656517 | 1.631612 | 414.0041902 | 698.5633588 | 1.687334
0.037002 | 397.886457 | 613.169311 | 396.822309 | 712.722959 | 394.033407 | 722.99465 | 508.232493 | 851.255747 | 391.741951 | 641.683493 | 1.541066 | 1.796076 | 1.834856 | 1.674934 | 1.638026 | 417.7433234 | 708.365232 | 1.695695
0.037335 | 404.619999 | 627.010282 | 400.226792 | 720.758007 | 397.279642 | 729.976807 | 508.939991 | 861.292005 | 396.568237 | 652.877286 | 1.549628 | 1.800874 | 1.837438 | 1.692325 | 1.646318 | 421.5269322 | 718.3828774 | 1.70424
0.037669 | 410.916547 | 641.063392 | 401.099621 | 730.148561 | 400.508449 | 737.76325 | 509.42059 | 870.611505 | 401.287581 | 664.123514 | 1.560082 | 1.820367 | 1.842067 | 1.709023 | 1.654981 | 424.6465576 | 728.7420444 | 1.716114
0.038002 | 416.61666 | 654.689827 | 403.202038 | 739.903733 | 402.984981 | 746.254625 | 510.051758 | 879.185791 | 406.114828 | 675.680757 | 1.571444 | 1.835069 | 1.851817 | 1.723719 | 1.663768 | 427.794053 | 739.1429466 | 1.727801
0.038335 | 423.085475 | 667.331307 | 405.568576 | 750.426145 | 405.950824 | 754.957958 | 510.441172 | 887.31496 | 411.754805 | 687.509741 | 1.577297 | 1.850306 | 1.859728 | 1.73833 | 1.669707 | 431.3601704 | 749.5080222 | 1.737546
0.038669 | 429.263524 | 680.573488 | 407.039063 | 760.848968 | 408.227882 | 763.183605 | 510.835269 | 893.898906 | 416.786053 | 699.055452 | 1.585444 | 1.869228 | 1.869504 | 1.749877 | 1.677253 | 434.4303582 | 759.5120838 | 1.748294
0.039002 | 434.804361 | 693.576781 | 409.063169 | 771.192062 | 410.812441 | 772.027431 | 511.977498 | 898.602263 | 421.960513 | 710.460716 | 1.595147 | 1.885264 | 1.87927 | 1.75516 | 1.683714 | 437.7235964 | 769.1718506 | 1.757209
0.039335 | 440.275095 | 706.11967 | 411.458355 | 782.058399 | 413.169756 | 780.722519 | 514.636491 | 901.553228 | 427.640014 | 721.276488 | 1.603815 | 1.900699 | 1.889593 | 1.751825 | 1.686644 | 441.4359422 | 778.3460608 | 1.763214
0.039669 | 444.953569 | 718.430726 | 414.314992 | 793.467857 | 415.881752 | 789.794847 | 515.172076 | 902.97173 | 432.816494 | 731.850855 | 1.61462 | 1.915132 | 1.899085 | 1.752758 | 1.690903 | 444.6277766 | 787.303203 | 1.770702
0.040002 | 449.630335 | 730.522937 | 416.262904 | 804.96953 | 419.809232 | 800.014012 | 515.19441 | 903.869783 | 438.946406 | 742.430757 | 1.624719 | 1.933801 | 1.905661 | 1.754425 | 1.691393 | 447.9686574 | 796.3614038 | 1.777717
0.040335 | 453.801581 | 743.14936 | 417.64241 | 816.387397 | 423.477316 | 810.077398 | 514.733719 | 904.186116 | 444.005506 | 752.995241 | 1.637609 | 1.954752 | 1.912918 | 1.756609 | 1.695914 | 450.7321064 | 805.3591024 | 1.78678
0.040669 | 458.078568 | 756.250518 | 419.072211 | 829.200788 | 425.94402 | 820.604559 | 514.309141 | 904.001431 | 448.39586 | 763.492158 | 1.650919 | 1.978658 | 1.926555 | 1.7577 | 1.702719 | 453.15996 | 814.7098908 | 1.797842
0.041002 | 462.699077 | 769.594428 | 420.098905 | 842.813744 | 427.785437 | 831.758441 | 512.905255 | 905.227398 | 452.997861 | 774.519224 | 1.663272 | 2.006227 | 1.944336 | 1.764902 | 1.709764 | 455.297307 | 824.782647 | 1.811525
0.041335 | 466.479955 | 783.360382 | 421.026121 | 856.324204 | 429.521441 | 843.563893 | 509.702064 | 906.266557 | 456.854011 | 785.776238 | 1.679301 | 2.033898 | 1.963962 | 1.778032 | 1.719972 | 456.7167184 | 835.0582548 | 1.828394
0.041669 | 470.943289 | 797.230445 | 422.815525 | 870.366747 | 430.378373 | 857.025247 | 507.322246 | 908.271405 | 459.987978 | 798.126247 | 1.692837 | 2.058502 | 1.99133 | 1.790324 | 1.735102 | 458.2894822 | 846.2040182 | 1.84644
0.042002 | 476.003912 | 811.860218 | 425.676827 | 884.130847 | 433.065555 | 870.283739 | 504.349612 | 910.556421 | 463.824963 | 810.832692 | 1.705575 | 2.077 | 2.009589 | 1.805407 | 1.748144 | 460.5841738 | 857.5327834 | 1.861837
0.042335 | 482.423907 | 826.069287 | 427.087479 | 898.624772 | 434.695634 | 883.532756 | 499.55139 | 914.36576 | 465.646573 | 823.573777 | 1.712331 | 2.104077 | 2.032532 | 1.830374 | 1.768667 | 461.8809966 | 869.2332704 | 1.881942
0.042669 | 488.262721 | 840.070827 | 429.345985 | 912.671038 | 436.178411 | 896.84385 | 495.190128 | 918.798611 | 469.142185 | 836.540868 | 1.72053 | 2.125724 | 2.05614 | 1.855446 | 1.783129 | 463.623886 | 880.9850388 | 1.900215
0.043002 | 492.504419 | 853.867519 | 431.492147 | 926.260661 | 439.078744 | 909.961498 | 491.045597 | 923.363447 | 472.984758 | 849.757704 | 1.733726 | 2.146645 | 2.072433 | 1.880403 | 1.796586 | 465.421133 | 892.6421658 | 1.917924
0.043335 | 496.259319 | 867.32742 | 434.119331 | 939.426727 | 441.250899 | 922.538508 | 487.649407 | 928.336313 | 476.336042 | 862.295391 | 1.74773 | 2.163983 | 2.090735 | 1.903696 | 1.810267 | 467.1229996 | 903.9848718 | 1.935218
0.043669 | 499.580622 | 879.915721 | 436.135082 | 952.190955 | 444.778788 | 934.429748 | 482.818925 | 933.47361 | 478.521606 | 874.2011 | 1.761309 | 2.183248 | 2.100886 | 1.933382 | 1.826879 | 468.3670046 | 914.8422268 | 1.953259
0.044002 | 503.768405 | 891.625509 | 437.932979 | 964.707154 | 448.330701 | 945.504284 | 477.980993 | 938.687369 | 482.03884 | 885.822689 | 1.769912 | 2.202865 | 2.108944 | 1.963859 | 1.837658 | 470.0103836 | 925.269401 | 1.968615
0.044336 | 507.498203 | 902.35982 | 439.763325 | 976.17869 | 449.771328 | 955.226726 | 472.352338 | 943.915856 | 485.181566 | 897.128478 | 1.778055 | 2.219782 | 2.123805 | 1.99833 | 1.849057 | 470.913352 | 934.961914 | 1.985422
0.044669 | 511.457548 | 912.455292 | 441.722452 | 986.735572 | 451.441638 | 964.982946 | 467.302648 | 949.278843 | 488.815309 | 908.212015 | 1.784029 | 2.233836 | 2.137559 | 2.031401 | 1.857986 | 472.147919 | 944.3329336 | 2.000079
0.045002 | 513.983461 | 922.000832 | 443.168188 | 997.244909 | 452.147551 | 974.19038 | 463.221576 | 954.223414 | 492.963782 | 918.635181 | 1.793834 | 2.250263 | 2.154585 | 2.059972 | 1.863494 | 473.0969116 | 953.2589432 | 2.014934
0.045336 | 516.901209 | 929.938708 | 444.153011 | 1007.274052 | 453.346914 | 982.39117 | 458.799023 | 958.347741 | 495.825779 | 927.987982 | 1.799065 | 2.267854 | 2.166974 | 2.088818 | 1.871601 | 473.8051872 | 961.1879306 | 2.028656
0.045669 | 518.323478 | 937.050338 | 446.10466 | 1016.415454 | 455.060706 | 989.899208 | 453.550237 | 961.930305 | 498.217264 | 937.144358 | 1.807849 | 2.278424 | 2.175312 | 2.12089 | 1.880995 | 474.251269 | 968.4879326 | 2.042141
0.046002 | 519.777319 | 942.996707 | 448.687138 | 1024.965112 | 456.662081 | 996.269773 | 449.459334 | 964.668081 | 500.10071 | 946.065515 | 1.814232 | 2.284365 | 2.181635 | 2.146286 | 1.89175 | 474.9373164 | 974.9930376 | 2.052888
0.046336 | 521.837101 | 948.630184 | 450.447098 | 1032.864722 | 456.600707 | 1002.326726 | 444.9503 | 965.89853 | 502.821853 | 953.878118 | 1.817866 | 2.292977 | 2.195193 | 2.170801 | 1.89705 | 475.3314118 | 980.719656 | 2.063233
0.046669 | 523.421197 | 953.193578 | 452.805379 | 1040.78563 | 457.026741 | 1007.67992 | 440.487811 | 965.682942 | 506.301023 | 961.291522 | 1.821083 | 2.298528 | 2.20486 | 2.192303 | 1.898656 | 476.0084302 | 985.7267184 | 2.070818
0.047002 | 524.784816 | 956.950238 | 454.122406 | 1048.351512 | 456.867775 | 1012.097945 | 436.276356 | 963.670329 | 508.856656 | 967.762224 | 1.82351 | 2.308522 | 2.215297 | 2.208853 | 1.901837 | 476.1816018 | 989.7664496 | 2.078548
0.047336 | 525.217453 | 959.88185 | 455.923076 | 1055.091857 | 457.642129 | 1016.112708 | 433.582345 | 960.610838 | 509.142954 | 974.157312 | 1.827589 | 2.314188 | 2.220322 | 2.215521 | 1.913328 | 476.3015914 | 993.170913 | 2.085172
0.047669 | 525.392493 | 963.110595 | 457.636631 | 1061.57867 | 457.59064 | 1019.497491 | 430.794443 | 955.890675 | 509.639311 | 980.449587 | 1.833126 | 2.319698 | 2.227968 | 2.218902 | 1.923811 | 476.2107036 | 996.1054036 | 2.091732
0.048002 | 525.830723 | 965.461399 | 458.511835 | 1067.643261 | 457.568466 | 1023.631177 | 426.420645 | 950.859701 | 511.205209 | 986.807119 | 1.836069 | 2.328497 | 2.23711 | 2.229863 | 1.930354 | 475.9073756 | 998.8805314 | 2.098897
0.048336 | 527.363771 | 967.436054 | 459.620484 | 1073.572285 | 456.875771 | 1027.901446 | 422.56006 | 944.440634 | 512.350964 | 992.069042 | 1.834476 | 2.33578 | 2.249849 | 2.235045 | 1.936308 | 475.75421 | 1001.084 | 2.104204
0.048669 | 528.747503 | 969.201172 | 460.8059 | 1079.508717 | 455.672141 | 1032.221729 | 417.747156 | 937.560906 | 512.401356 | 998.074258 | 1.833013 | 2.342654 | 2.265273 | 2.244326 | 1.947837 | 475.0748112 | 1003.313 | 2.111906
0.049002 | 527.280951 | 970.712508 | 461.016661 | 1085.532168 | 454.185015 | 1037.448577 | 412.25607 | 930.002616 | 512.571225 | 1004.574284 | 1.840978 | 2.354648 | 2.284198 | 2.255886 | 1.959873 | 473.4619844 | 1005.654 | 2.124044
0.049336 | 526.547358 | 972.08231 | 461.2145 | 1091.851484 | 453.607012 | 1043.07322 | 406.625011 | 921.686068 | 511.420183 | 1011.003549 | 1.846144 | 2.36734 | 2.299509 | 2.266673 | 1.976855 | 471.8828128 | 1007.939 | 2.135995
0.049669 | 526.53579 | 972.985338 | 460.003632 | 1098.204436 | 451.861031 | 1048.879918 | 399.243047 | 912.918175 | 511.934937 | 1017.913529 | 1.8479 | 2.387382 | 2.321244 | 2.286623 | 1.988365 | 469.9156874 | 1010.18 | 2.149705
0.050002 | 525.23716 | 974.053601 | 458.845719 | 1104.847863 | 449.433389 | 1054.906231 | 392.941389 | 903.693477 | 511.523956 | 1024.690691 | 1.854502 | 2.407885 | 2.347192 | 2.299817 | 2.003212 | 467.5963226 | 1012.438 | 2.165197
0.050336 | 523.604896 | 975.066147 | 456.099059 | 1110.834127 | 446.411478 | 1061.224333 | 387.235654 | 894.39626 | 510.729742 | 1031.328307 | 1.862217 | 2.435511 | 2.377234 | 2.309695 | 2.019323 | 464.8161658 | 1014.57 | 2.182734
0.050669 | 520.501217 | 975.21865 | 453.565154 | 1116.846326 | 444.552528 | 1067.372761 | 381.693519 | 884.469684 | 508.580064 | 1038.463331 | 1.873615 | 2.462372 | 2.401005 | 2.317225 | 2.041888 | 461.7784964 | 1016.474 | 2.201216
0.051003 | 516.205344 | 975.472204 | 450.713125 | 1122.845428 | 441.475397 | 1073.530203 | 375.064166 | 875.038963 | 507.32247 | 1045.19112 | 1.889698 | 2.491264 | 2.431687 | 2.333038 | 2.060211 | 458.1561004 | 1018.416 | 2.222857
0.051336 | 512.154003 | 975.488253 | 448.326686 | 1128.173881 | 438.996308 | 1079.223025 | 368.892727 | 865.571944 | 506.325544 | 1052.02138 | 1.904678 | 2.51641 | 2.458387 | 2.346406 | 2.077757 | 454.9390536 | 1020.096 | 2.242269
0.051669 | 506.858962 | 974.928501 | 446.429691 | 1133.293507 | 436.210003 | 1084.780198 | 361.403968 | 856.631322 | 505.091662 | 1057.885822 | 1.923471 | 2.538571 | 2.48683 | 2.370288 | 2.094443 | 451.1988572 | 1021.50387 | 2.263977
0.052003 | 502.295084 | 974.434678 | 444.765181 | 1137.929601 | 432.830134 | 1090.704861 | 354.766169 | 847.718966 | 503.378755 | 1063.120527 | 1.939965 | 2.558495 | 2.519937 | 2.389515 | 2.111969 | 447.6070646 | 1022.782 | 2.284999
0.052336 | 497.022661 | 973.084644 | 442.762258 | 1141.457207 | 429.669329 | 1095.499342 | 348.239995 | 839.328556 | 500.965122 | 1067.64116 | 1.957828 | 2.578036 | 2.549634 | 2.410201 | 2.131169 | 443.731873 | 1023.402 | 2.306353
0.052669 | 491.231747 | 971.465656 | 440.683766 | 1144.695714 | 426.46484 | 1099.896512 | 342.321734 | 831.063214 | 498.919359 | 1071.39658 | 1.977612 | 2.597545 | 2.579102 | 2.427726 | 2.147434 | 439.9242892 | 1023.704 | 2.326999
0.053003 | 485.073648 | 969.825943 | 438.338429 | 1147.479645 | 422.328839 | 1104.07207 | 336.978072 | 822.986283 | 496.688588 | 1074.776326 | 1.999338 | 2.617794 | 2.614247 | 2.442255 | 2.163884 | 435.8815152 | 1023.828 | 2.348868
0.053336 | 479.522739 | 966.945765 | 435.512726 | 1150.111046 | 417.639533 | 1107.93773 | 331.386473 | 815.608125 | 493.875678 | 1077.829892 | 2.016475 | 2.640821 | 2.652856 | 2.461199 | 2.182391 | 431.5874298 | 1023.687 | 2.37191
0.053669 | 473.667712 | 963.897253 | 432.84046 | 1151.515721 | 413.209456 | 1111.490803 | 325.435533 | 808.678614 | 490.797289 | 1079.940631 | 2.034965 | 2.66037 | 2.689897 | 2.484912 | 2.20038 | 427.19009 | 1023.105 | 2.394963
0.054003 | 468.187281 | 960.299055 | 430.05899 | 1152.439381 | 408.523001 | 1114.159977 | 320.198428 | 801.738554 | 488.051095 | 1081.703464 | 2.0511 | 2.679724 | 2.727288 | 2.50388 | 2.216373 | 423.003759 | 1022.068 | 2.416215
0.054336 | 462.818659 | 956.434022 | 426.55635 | 1152.835603 | 403.704228 | 1116.836645 | 314.911471 | 795.044106 | 484.01686 | 1083.062464 | 2.066542 | 2.702657 | 2.766473 | 2.524659 | 2.237654 | 418.4015136 | 1020.842568 | 2.439863
0.054669 | 457.922161 | 951.871159 | 422.960138 | 1152.576904 | 399.708005 | 1118.64415 | 309.615245 | 788.497128 | 480.131662 | 1084.15716 | 2.078675 | 2.725025 | 2.798653 | 2.5467 | 2.258041 | 414.0674422 | 1019.149 | 2.461312
0.055003 | 452.195104 | 946.274853 | 418.302222 | 1151.724697 | 396.091372 | 1119.64751 | 303.616167 | 782.018877 | 475.900957 | 1084.97496 | 2.092625 | 2.753332 | 2.82674 | 2.575683 | 2.279834 | 409.2211644 | 1016.928 | 2.485033
0.055336 | 445.76997 | 940.087487 | 414.606125 | 1150.646187 | 392.860333 | 1119.761827 | 297.873356 | 775.960123 | 472.026583 | 1084.63179 | 2.108907 | 2.775275 | 2.85028 | 2.605 | 2.297819 | 404.6272734 | 1014.217 | 2.506548
0.055669 | 439.629659 | 933.401659 | 411.048573 | 1148.820052 | 388.222203 | 1120.159424 | 292.930596 | 769.716427 | 468.388775 | 1084.335029 | 2.123154 | 2.794852 | 2.885356 | 2.627641 | 2.315032 | 400.0439612 | 1011.287 | 2.527938
0.056003 | 433.046016 | 925.893145 | 407.007654 | 1146.675683 | 384.313064 | 1119.876725 | 287.143456 | 763.067564 | 464.287777 | 1083.055005 | 2.138094 | 2.817332 | 2.91397 | 2.657444 | 2.332723 | 395.1595934 | 1007.714 | 2.550143
0.056336 | 426.352696 | 917.830759 | 403.109071 | 1143.842718 | 380.151176 | 1118.772932 | 281.71002 | 755.795996 | 460.552883 | 1081.437457 | 2.15275 | 2.837551 | 2.942968 | 2.682886 | 2.348129 | 390.3751692 | 1003.536 | 2.570696
0.056669 | 419.541395 | 909.015717 | 399.228344 | 1140.4801 | 377.412214 | 1117.508273 | 276.641251 | 748.460174 | 456.119012 | 1078.878957 | 2.166689 | 2.856711 | 2.960975 | 2.705526 | 2.365345 | 385.7884432 | 998.8686442 | 2.589162
0.057003 | 412.598972 | 899.28251 | 395.357799 | 1136.249887 | 373.838731 | 1115.801517 | 271.336476 | 740.308206 | 451.805038 | 1076.443832 | 2.179556 | 2.873979 | 2.984714 | 2.728377 | 2.382541 | 380.9874032 | 993.6171904 | 2.608005
0.057336 | 404.476388 | 889.244236 | 390.306201 | 1131.59814 | 370.144489 | 1114.095075 | 265.329133 | 731.703543 | 447.719383 | 1073.199133 | 2.198507 | 2.899257 | 3.009892 | 2.75772 | 2.397035 | 375.5951188 | 987.9680254 | 2.630407
0.05767 | 396.233128 | 878.978738 | 386.216609 | 1126.312387 | 365.044266 | 1112.13123 | 260.399993 | 722.334949 | 442.675254 | 1069.736121 | 2.218337 | 2.916271 | 3.046565 | 2.773944 | 2.416526 | 370.11385 | 981.898685 | 2.652964
0.058003 | 388.142852 | 868.747969 | 381.316038 | 1120.347543 | 360.451909 | 1110.37321 | 254.773188 | 712.424886 | 438.389563 | 1065.928672 | 2.238217 | 2.938108 | 3.080503 | 2.79631 | 2.431465 | 364.61471 | 975.564456 | 2.675604
0.058336 | 381.471098 | 858.664028 | 376.290906 | 1114.315314 | 355.390822 | 1108.22988 | 249.770772 | 701.759795 | 434.329422 | 1061.606221 | 2.250928 | 2.961313 | 3.118341 | 2.809615 | 2.444242 | 359.450604 | 968.9150476 | 2.695544
0.05867 | 375.033903 | 848.363008 | 370.90491 | 1108.418817 | 349.950782 | 1106.292693 | 244.664387 | 691.412955 | 429.912721 | 1057.320657 | 2.262097 | 2.988418 | 3.161281 | 2.825965 | 2.459384 | 354.0933406 | 962.361626 | 2.717819
0.059003 | 368.576492 | 838.948946 | 364.940853 | 1102.06297 | 344.215162 | 1104.750047 | 239.340693 | 680.450644 | 425.543078 | 1052.126912 | 2.276187 | 3.01984 | 3.209475 | 2.843021 | 2.472433 | 348.5232556 | 955.6679038 | 2.742049
0.059336 | 361.397803 | 829.216707 | 358.242992 | 1096.17909 | 338.361061 | 1103.267244 | 234.126204 | 669.858239 | 419.971613 | 1047.100894 | 2.294471 | 3.059876 | 3.260621 | 2.861099 | 2.493266 | 342.4199346 | 949.1244348 | 2.771814
0.05967 | 354.805747 | 820.400633 | 350.975202 | 1090.009342 | 332.270763 | 1101.991991 | 229.981464 | 659.10003 | 414.983101 | 1041.192769 | 2.312253 | 3.105659 | 3.316548 | 2.865883 | 2.509 | 336.6032554 | 942.538953 | 2.800148
0.060003 | 347.972378 | 811.364263 | 343.944569 | 1083.960915 | 326.811197 | 1100.344829 | 225.632505 | 647.852462 | 409.893501 | 1035.413033 | 2.331692 | 3.151557 | 3.366913 | 2.871273 | 2.526054 | 330.85083 | 935.7871004 | 2.828426
0.060336 | 340.453238 | 802.888754 | 337.120208 | 1078.408186 | 320.787049 | 1098.238409 | 220.327378 | 636.682537 | 404.075217 | 1028.805871 | 2.358294 | 3.198883 | 3.423575 | 2.889711 | 2.546075 | 324.552618 | 929.0047514 | 2.862416
0.06067 | 333.174729 | 794.770724 | 330.794771 | 1072.344607 | 314.736218 | 1096.597564 | 215.851815 | 625.992271 | 398.46985 | 1022.020279 | 2.385447 | 3.241722 | 3.48418 | 2.900102 | 2.564862 | 318.6054766 | 922.345089 | 2.894944
0.061003 | 325.623596 | 787.200945 | 324.481794 | 1066.57905 | 309.387339 | 1094.059202 | 211.005843 | 615.705567 | 392.65411 | 1014.656912 | 2.417518 | 3.287023 | 3.536212 | 2.917955 | 2.584099 | 312.6305364 | 915.6403352 | 2.928826
0.061336 | 317.931055 | 779.786042 | 318.979937 | 1060.643719 | 303.683081 | 1091.084286 | 206.866032 | 605.760928 | 386.601528 | 1007.434232 | 2.452689 | 3.325111 | 3.592839 | 2.928276 | 2.605872 | 306.8123266 | 908.9418414 | 2.962534
0.06167 | 310.70272 | 772.402283 | 312.907792 | 1054.380583 | 298.57659 | 1087.82237 | 202.380537 | 596.26935 | 381.264855 | 999.401272 | 2.485985 | 3.369621 | 3.643361 | 2.946278 | 2.621278 | 301.1664988 | 902.0551716 | 2.995204
0.062003 | 302.634212 | 764.709341 | 306.929219 | 1048.773328 | 293.881763 | 1083.550272 | 198.599782 | 587.006418 | 374.504559 | 991.006937 | 2.526844 | 3.416988 | 3.687028 | 2.955725 | 2.646181 | 295.309907 | 895.0092592 | 3.030746
0.062336 | 294.932602 | 757.011773 | 300.989428 | 1042.270184 | 288.828048 | 1078.803682 | 193.501317 | 578.412077 | 369.159945 | 981.729531 | 2.566728 | 3.462813 | 3.735107 | 2.989189 | 2.659361 | 289.482268 | 887.6454494 | 3.066321
0.06267 | 288.087127 | 748.83737 | 295.167213 | 1036.027254 | 283.559172 | 1073.297818 | 188.160192 | 569.997593 | 362.761633 | 972.027458 | 2.599343 | 3.509967 | 3.785093 | 3.029321 | 2.679521 | 283.5470674 | 880.0374986 | 3.103673
0.063003 | 280.535274 | 740.527014 | 288.991359 | 1029.333824 | 278.408813 | 1067.517297 | 183.522161 | 562.211047 | 357.110047 | 961.561074 | 2.639693 | 3.561815 | 3.834352 | 3.06345 | 2.692618 | 277.7135308 | 872.2300512 | 3.140755
0.063336 | 273.693999 | 731.793032 | 282.94392 | 1022.110641 | 272.926295 | 1061.238205 | 178.617935 | 554.386819 | 351.133131 | 950.565426 | 2.673764 | 3.612414 | 3.888369 | 3.103758 | 2.707137 | 271.863056 | 864.0188246 | 3.17814
0.06367 | 267.603795 | 722.620734 | 277.012445 | 1014.713867 | 267.434341 | 1053.951717 | 173.624475 | 546.605096 | 345.512638 | 939.290799 | 2.700338 | 3.663062 | 3.940974 | 3.148203 | 2.718543 | 266.2375388 | 855.4364426 | 3.213057
0.064003 | 261.756213 | 712.742644 | 270.605449 | 1006.702404 | 262.184447 | 1046.76904 | 168.743289 | 538.724552 | 339.644489 | 927.422743 | 2.722925 | 3.720185 | 3.992491 | 3.192569 | 2.730569 | 260.5867774 | 846.4722766 | 3.248332
0.064337 | 256.873581 | 702.587637 | 263.859556 | 997.954105 | 256.831359 | 1039.009898 | 163.755494 | 530.298739 | 333.043642 | 914.872639 | 2.735149 | 3.782141 | 4.045495 | 3.238357 | 2.747005 | 254.8727264 | 836.9446036 | 3.283775
0.06467 | 251.387676 | 691.341464 | 256.674988 | 988.334282 | 251.584292 | 1030.886546 | 158.990369 | 521.978958 | 327.412633 | 901.830233 | 2.750101 | 3.850528 | 4.097579 | 3.283085 | 2.754415 | 249.2099916 | 826.8742966 | 3.317982
0.065003 | 245.43487 | 679.936972 | 250.326121 | 978.659078 | 246.115987 | 1022.521903 | 155.333972 | 512.784272 | 321.342015 | 888.450257 | 2.770336 | 3.909536 | 4.154634 | 3.301173 | 2.764812 | 243.710593 | 816.4704964 | 3.350164
0.065337 | 240.797132 | 667.845366 | 244.320373 | 968.736804 | 240.533469 | 1014.327631 | 151.202535 | 503.464929 | 315.387713 | 874.945344 | 2.773477 | 3.965027 | 4.216992 | 3.329739 | 2.77419 | 238.4482444 | 805.8640148 | 3.379618
0.06567 | 235.472885 | 655.344967 | 238.205759 | 958.815808 | 235.334755 | 1005.451525 | 147.08123 | 493.95055 | 308.742734 | 861.373577 | 2.783102 | 4.025158 | 4.272431 | 3.358352 | 2.78994 | 232.9674726 | 794.9872854 | 3.412439
0.066003 | 230.020565 | 642.096298 | 232.790934 | 949.051706 | 230.131578 | 996.229082 | 143.778307 | 484.575856 | 301.980075 | 847.769106 | 2.791473 | 4.076841 | 4.328954 | 3.370299 | 2.807368 | 227.7402918 | 783.9444096 | 3.442274
0.066337 | 224.802846 | 628.428968 | 227.139663 | 939.256219 | 225.634397 | 986.864424 | 140.244195 | 474.928707 | 295.067411 | 833.423677 | 2.795467 | 4.135148 | 4.373732 | 3.386441 | 2.82452 | 222.5777024 | 772.580399 | 3.471059
0.06667 | 219.723046 | 614.806014 | 221.50473 | 928.960004 | 220.663636 | 977.589363 | 136.242674 | 465.301879 | 288.056143 | 818.851442 | 2.798095 | 4.193861 | 4.430224 | 3.415243 | 2.84268 | 217.2380458 | 761.1017404 | 3.503538
0.067003 | 214.158539 | 600.91312 | 216.101285 | 919.129409 | 216.045712 | 967.783631 | 133.085764 | 455.472058 | 281.275913 | 803.815106 | 2.805927 | 4.253234 | 4.479532 | 3.422395 | 2.857746 | 212.1334426 | 749.4226648 | 3.532789
0.067337 | 208.602666 | 587.039745 | 211.056345 | 908.854926 | 210.144591 | 957.552783 | 129.216201 | 445.798197 | 275.587222 | 788.82682 | 2.814153 | 4.306219 | 4.556638 | 3.450018 | 2.862349 | 206.921405 | 737.6144942 | 3.564709
0.06767 | 203.607579 | 573.57889 | 206.238116 | 898.659208 | 205.436066 | 947.056341 | 126.28699 | 435.865945 | 269.418641 | 774.001349 | 2.81708 | 4.357387 | 4.609981 | 3.451392 | 2.872857 | 202.1974784 | 725.8323466 | 3.58972
0.068003 | 198.027822 | 560.120131 | 200.961837 | 888.146816 | 200.37096 | 935.912167 | 123.487155 | 425.844567 | 262.54135 | 758.911505 | 2.828492 | 4.41948 | 4.670897 | 3.448493 | 2.890636 | 197.0778248 | 713.7870372 | 3.621854
0.068337 | 192.332915 | 546.723401 | 195.445434 | 877.561287 | 195.198305 | 924.954015 | 120.686577 | 415.853484 | 255.891775 | 744.029717 | 2.842589 | 4.490058 | 4.738535 | 3.445731 | 2.907595 | 191.9110012 | 701.8243808 | 3.65703
0.06867 | 187.331421 | 533.973685 | 190.295954 | 866.752681 | 190.512675 | 913.483675 | 117.756984 | 405.918731 | 249.234765 | 729.496754 | 2.850422 | 4.554761 | 4.794871 | 3.447088 | 2.926946 | 187.0263598 | 689.9251052 | 3.688919
0.069003 | 181.962841 | 521.657398 | 185.368641 | 856.091108 | 184.867487 | 902.072103 | 115.182915 | 395.821455 | 242.575681 | 714.718085 | 2.866835 | 4.618317 | 4.879561 | 3.43646 | 2.946372 | 181.991513 | 678.0720298 | 3.725844
0.069337 | 177.070867 | 509.660649 | 179.742249 | 845.363027 | 180.178809 | 889.958242 | 112.291045 | 383.758767 | 235.06542 | 700.382973 | 2.878286 | 4.703196 | 4.939306 | 3.417537 | 2.979524 | 176.869678 | 665.8247316 | 3.764493
0.06967 | 171.699534 | 497.870044 | 174.46612 | 834.658458 | 174.664035 | 877.618087 | 109.230869 | 373.611991 | 228.147012 | 686.777515 | 2.899659 | 4.784072 | 5.024607 | 3.420388 | 3.010241 | 171.641514 | 654.107219 | 3.810892
0.070003 | 166.550369 | 487.319517 | 168.580156 | 824.419956 | 169.380338 | 865.264958 | 105.681232 | 365.751519 | 221.333886 | 673.58827 | 2.925959 | 4.890374 | 5.108414 | 3.460894 | 3.043313 | 166.3051962 | 643.268844 | 3.868002
0.070337 | 160.65617 | 477.535914 | 163.182477 | 814.042289 | 164.105813 | 853.010678 | 103.329615 | 356.2419 | 213.920119 | 660.500996 | 2.972409 | 4.98854 | 5.197931 | 3.447626 | 3.087606 | 161.0388388 | 632.2663554 | 3.926173
0.07067 | 155.360161 | 467.530357 | 158.02513 | 803.972344 | 158.71107 | 840.36655 | 99.299355 | 346.855607 | 207.334551 | 647.722832 | 3.009332 | 5.087623 | 5.294946 | 3.49303 | 3.124047 | 155.7460534 | 621.289538 | 3.989119
0.071004 | 149.929524 | 458.341938 | 152.379797 | 794.076313 | 154.035441 | 827.989524 | 95.3948 | 337.136971 | 201.213428 | 634.974961 | 3.057049 | 5.211165 | 5.375318 | 3.534123 | 3.155729 | 150.590598 | 610.5039414 | 4.054064
0.071337 | 144.607649 | 449.364538 | 148.041431 | 784.18706 | 149.219154 | 815.640249 | 91.851312 | 327.585755 | 194.857394 | 622.38609 | 3.107474 | 5.297078 | 5.466056 | 3.566479 | 3.194059 | 145.715388 | 599.8327384 | 4.116468
0.07167 | 138.806924 | 440.869792 | 143.095347 | 773.724737 | 144.52906 | 803.349666 | 88.063405 | 318.335546 | 188.039313 | 610.250391 | 3.176137 | 5.407057 | 5.558395 | 3.614845 | 3.245334 | 140.5068098 | 589.3060264 | 4.194146
0.072004 | 132.982907 | 432.861141 | 137.812209 | 763.409215 | 139.117995 | 791.446323 | 83.808627 | 309.025808 | 181.929176 | 598.268091 | 3.255013 | 5.539489 | 5.689029 | 3.687279 | 3.288467 | 135.1301828 | 579.0021156 | 4.284773
0.072337 | 127.04854 | 425.092116 | 133.734021 | 752.671272 | 133.825351 | 779.473343 | 80.129619 | 300.287294 | 175.828555 | 585.780944 | 3.345903 | 5.628121 | 5.824557 | 3.747519 | 3.331546 | 130.1132172 | 568.6609938 | 4.370509
0.07267 | 121.451519 | 417.639733 | 129.785724 | 741.596209 | 128.776863 | 766.990357 | 76.931834 | 291.306229 | 169.580712 | 574.244059 | 3.438736 | 5.714004 | 5.955964 | 3.78655 | 3.386258 | 125.3053304 | 558.3553174 | 4.455958
0.073004 | 116.22741 | 410.295528 | 126.056523 | 730.267515 | 122.515123 | 755.376471 | 73.953088 | 282.741291 | 163.681558 | 562.75469 | 3.53011 | 5.793175 | 6.165577 | 3.823252 | 3.438107 | 120.4867404 | 548.287099 | 4.550601
0.073337 | 110.396363 | 403.135565 | 122.9367 | 718.640435 | 118.159126 | 743.63671 | 71.709444 | 274.644919 | 157.911793 | 550.676829 | 3.651711 | 5.845614 | 6.293519 | 3.829969 | 3.487243 | 116.2226852 | 538.1468916 | 4.630309
0.07367 | 106.000558 | 395.881692 | 119.215481 | 707.260275 | 113.107855 | 731.896811 | 68.741931 | 266.555745 | 151.318612 | 538.238835 | 3.734713 | 5.932621 | 6.470787 | 3.87763 | 3.55699 | 111.6768874 | 527.9666716 | 4.727627
0.074004 | 101.600494 | 389.180252 | 115.987106 | 695.238112 | 107.817039 | 720.149232 | 66.222249 | 258.830431 | 145.763299 | 527.920678 | 3.830496 | 5.994098 | 6.679364 | 3.908512 | 3.621767 | 107.4780374 | 518.263741 | 4.822043
0.074337 | 97.206614 | 381.960109 | 112.158375 | 683.380255 | 103.591565 | 708.586132 | 63.694796 | 251.684515 | 139.354191 | 518.838879 | 3.929363 | 6.092994 | 6.840191 | 3.951414 | 3.723167 | 103.2011082 | 508.889978 | 4.931051
0.07467 | 92.589789 | 374.937894 | 108.086581 | 671.959659 | 98.425108 | 696.652564 | 61.401036 | 245.31945 | 132.967475 | 508.898656 | 4.049452 | 6.216865 | 7.077996 | 3.995363 | 3.827242 | 98.6939978 | 499.5536446 | 5.061642
0.075004 | 88.572093 | 367.818725 | 104.483896 | 660.531543 | 93.730163 | 684.840426 | 58.140732 | 239.408768 | 127.521186 | 499.025159 | 4.152761 | 6.32185 | 7.306511 | 4.117746 | 3.913273 | 94.489614 | 490.3249242 | 5.189194
0.075337 | 85.61177 | 360.523227 | 100.156092 | 648.961598 | 89.754715 | 673.100677 | 55.239955 | 234.409991 | 121.829169 | 489.654807 | 4.211141 | 6.479502 | 7.499335 | 4.243486 | 4.019192 | 90.5183402 | 481.33006 | 5.317487
0.07567 | 81.810376 | 353.250498 | 96.774009 | 637.271115 | 85.901545 | 661.350486 | 52.543345 | 229.767466 | 116.488754 | 480.270628 | 4.317918 | 6.585147 | 7.698936 | 4.372913 | 4.122893 | 86.7036058 | 472.3820386 | 5.44824
0.076004 | 78.989163 | 345.701814 | 93.268547 | 625.663727 | 81.101395 | 649.33633 | 49.728001 | 225.625806 | 111.258524 | 471.253362 | 4.376573 | 6.708196 | 8.006475 | 4.537198 | 4.235661 | 82.869126 | 463.5162078 | 5.593352
0.076337 | 75.328083 | 337.910872 | 89.896976 | 614.014294 | 78.089787 | 637.207574 | 47.504943 | 221.831017 | 106.292623 | 462.16219 | 4.485855 | 6.8302 | 8.159935 | 4.669641 | 4.348018 | 79.4224824 | 454.6251894 | 5.724137
0.07667 | 72.622529 | 330.134606 | 86.413295 | 601.941475 | 74.012293 | 625.266425 | 44.323854 | 217.985529 | 101.671309 | 453.427657 | 4.545898 | 6.965843 | 8.448143 | 4.918018 | 4.459741 | 75.808656 | 445.7511384 | 5.87995
0.077004 | 70.49867 | 321.765939 | 82.581373 | 589.673307 | 70.295879 | 612.979772 | 41.859131 | 213.908195 | 96.44695 | 444.707411 | 4.564142 | 7.140512 | 8.719996 | 5.110192 | 4.610902 | 72.3364006 | 436.6069248 | 6.035784
0.077337 | 67.546037 | 313.891333 | 79.347545 | 577.38033 | 66.457607 | 600.77326 | 39.629777 | 210.190918 | 92.563297 | 435.558021 | 4.647073 | 7.2766 | 9.039947 | 5.303863 | 4.705515 | 69.1088526 | 427.5587724 | 6.186744
0.077671 | 65.315343 | 305.970006 | 75.268006 | 565.375376 | 63.237414 | 588.301456 | 37.645037 | 206.482551 | 88.285752 | 426.670071 | 4.684504 | 7.511497 | 9.30306 | 5.484987 | 4.83283 | 65.9503104 | 418.559892 | 6.346595
0.078004 | 62.128661 | 298.156752 | 71.436437 | 553.157998 | 60.012873 | 576.131793 | 35.559201 | 202.369525 | 84.381479 | 417.92587 | 4.799021 | 7.743359 | 9.600137 | 5.691059 | 4.952815 | 62.7037302 | 409.5483876 | 6.531484
0.078337 | 59.639283 | 290.177212 | 67.465842 | 542.046164 | 57.36439 | 564.182732 | 33.236883 | 198.336853 | 80.597439 | 409.118025 | 4.865538 | 8.034379 | 9.835069 | 5.967372 | 5.076067 | 59.6607674 | 400.7721972 | 6.717517
0.078671 | 57.376536 | 282.691984 | 63.960606 | 530.897698 | 55.444142 | 552.131597 | 31.033015 | 194.205232 | 77.057481 | 400.236441 | 4.926962 | 8.300386 | 9.95834 | 6.25802 | 5.193999 | 56.974356 | 392.0325904 | 6.88086
0.079004 | 54.636631 | 275.712288 | 60.707979 | 518.598469 | 52.815934 | 539.29587 | 29.79728 | 189.983524 | 73.398414 | 391.560156 | 5.04629 | 8.542509 | 10.21086 | 6.375868 | 5.334722 | 54.2712476 | 383.0300614 | 7.057698
0.079337 | 51.759863 | 268.809961 | 57.812796 | 507.453023 | 50.549675 | 526.016769 | 28.080148 | 185.885152 | 70.325177 | 382.810853 | 5.193406 | 8.777521 | 10.40594 | 6.619807 | 5.44344 | 51.7055318 | 374.1951516 | 7.237043
0.079671 | 49.588832 | 262.62452 | 54.386651 | 499.25091 | 47.529339 | 514.73245 | 26.474661 | 181.897367 | 66.883689 | 374.594391 | 5.296042 | 9.179659 | 10.82978 | 6.870621 | 5.600684 | 48.9726344 | 366.6199276 | 7.48622
0.080004 | 47.043176 | 256.764981 | 51.911752 | 490.770499 | 44.839802 | 504.876528 | 25.336105 | 178.014958 | 63.203374 | 366.462124 | 5.458071 | 9.453938 | 11.25956 | 7.026138 | 5.798142 | 46.4668418 | 359.377818 | 7.73407
0.080337 | 44.978999 | 250.981435 | 49.810165 | 481.542588 | 42.179396 | 493.978456 | 23.139711 | 174.133931 | 59.63892 | 358.385832 | 5.579969 | 9.667557 | 11.71137 | 7.525329 | 6.009261 | 43.9494382 | 351.8044484 | 8.004754
0.080671 | 41.938441 | 246.169186 | 47.339076 | 472.68994 | 39.280553 | 483.014421 | 22.24958 | 169.99896 | 56.789844 | 350.470807 | 5.869774 | 9.985196 | 12.29653 | 7.640547 | 6.171364 | 41.5194988 | 344.4686628 | 8.296552
0.081004 | 39.147963 | 241.174702 | 44.753211 | 463.482933 | 35.78553 | 471.883468 | 20.772764 | 165.787019 | 54.527147 | 342.807843 | 6.160594 | 10.35642 | 13.18643 | 7.98098 | 6.286921 | 38.997323 | 337.027193 | 8.642316
0.081337 | 36.588219 | 236.78883 | 42.503659 | 454.247338 | 33.238289 | 460.883195 | 19.418389 | 161.189189 | 51.067067 | 334.804322 | 6.471723 | 10.68725 | 13.86603 | 8.300853 | 6.556169 | 36.5631246 | 329.5825748 | 9.01407
0.081671 | 34.621718 | 232.4133 | 40.157527 | 445.287339 | 30.565349 | 450.10972 | 19.608804 | 156.383522 | 48.328709 | 326.987416 | 6.712934 | 11.08851 | 14.72614 | 7.975169 | 6.765904 | 34.6564214 | 322.2362594 | 9.298025
0.082004 | 31.93322 | 228.070742 | 37.105921 | 435.864283 | 27.295723 | 439.967545 | 18.358248 | 151.60025 | 45.828908 | 319.244861 | 7.142115 | 11.74649 | 16.11855 | 8.257882 | 6.966015 | 32.104404 | 314.9495362 | 9.810166
0.082337 | 29.824774 | 224.226953 | 34.636051 | 426.285535 | 24.377384 | 429.537002 | 17.72268 | 146.674312 | 43.081986 | 311.689285 | 7.518144 | 12.30757 | 17.62031 | 8.27608 | 7.234794 | 29.928575 | 307.6826174 | 10.28056
0.082671 | 28.089852 | 220.133053 | 31.594186 | 416.80656 | 20.987967 | 419.745802 | 16.359229 | 141.90618 | 40.331612 | 304.506985 | 7.836747 | 13.19251 | 19.99935 | 8.674381 | 7.550082 | 27.4725692 | 300.619716 | 10.94254
0.083004 | 26.470941 | 215.869328 | 29.847862 | 407.365155 | 18.422625 | 410.366908 | 15.366519 | 137.396549 | 37.106484 | 297.525504 | 8.154955 | 13.64805 | 22.27516 | 8.941293 | 8.018154 | 25.4428862 | 293.7046888 | 11.54369
0.083337 | 25.214856 | 211.722997 | 26.786229 | 397.930474 | 15.365772 | 401.572222 | 13.883982 | 133.044844 | 35.654769 | 290.879275 | 8.396756 | 14.85579 | 26.1342 | 9.582614 | 8.158215 | 23.3811216 | 287.0299624 | 12.27614
0.083671 | 23.596363 | 207.519565 | 24.565158 | 388.632368 | 12.422586 | 392.991086 | 12.75158 | 129.030508 | 32.548916 | 284.126772 | 8.794557 | 15.82047 | 31.63521 | 10.11879 | 8.729224 | 21.1769206 | 280.4600598 | 13.24367
0.084004 | 22.091178 | 203.460204 | 21.726772 | 379.718595 | 10.301579 | 384.561063 | 11.840679 | 125.429869 | 29.674515 | 277.651332 | 9.210021 | 17.47699 | 37.3303 | 10.59313 | 9.356558 | 19.1269446 | 274.1642126 | 14.33393
0.084338 | 20.356885 | 199.229547 | 19.601992 | 371.434736 | 7.594427 | 375.945625 | 9.984852 | 122.203805 | 27.87402 | 271.105005 | 9.786839 | 18.94883 | 49.50283 | 12.23892 | 9.726082 | 17.0824352 | 267.9837436 | 15.68768
0.084671 | 17.914873 | 194.907407 | 17.246135 | 363.159584 | 5.113868 | 368.031186 | 8.950792 | 119.146906 | 24.633618 | 264.711266 | 10.87964 | 21.05745 | 71.96728 | 13.31133 | 10.74594 | 14.7718572 | 261.9912698 | 17.73584
0.085004 | 16.194274 | 190.480225 | 14.53206 | 355.391601 | 2.859018 | 360.079383 | 7.546578 | 116.758638 | 22.234519 | 258.659846 | 11.7622 | 24.45569 | 125.9451 | 15.47173 | 11.63326 | 12.6732898 | 256.2739386 | 20.22158
0.085338 | 14.591893 | 185.738934 | 12.752078 | 347.967949 | -0.338681 | 351.753162 | 5.774867 | 114.620863 | 20.186662 | 252.602849 | 12.72891 | 27.28716 | -1038.597 | 19.84823 | 12.51335 | 10.5933638 | 250.5367514 | 23.65035
0.085671 | 12.751488 | 180.985751 | 10.846617 | 341.235125 | -3.047457 | 343.825839 | 3.896797 | 112.311892 | 17.660987 | 246.273859 | 14.1933 | 31.46005 | -112.8239 | 28.82159 | 13.94451 | 8.4216864 | 244.9264932 | 29.08283
0.086004 | 10.681128 | 176.389177 | 9.165637 | 334.533434 | -4.932165 | 336.272116 | 2.962166 | 110.477332 | 15.718069 | 241.183554 | 16.5141 | 36.49866 | -68.17941 | 37.29613 | 15.34435 | 6.718967 | 239.7711226 | 35.68571
0.086338 | 9.557059 | 171.529232 | 7.122563 | 327.368428 | -7.290013 | 327.986803 | 1.326921 | 108.387093 | 13.662704 | 235.88737 | 17.94791 | 45.96217 | -44.99125 | 81.68315 | 17.26506 | 4.8758468 | 234.2317852 | 48.0392
0.086671 | 7.361846 | 166.824456 | 5.195014 | 320.444357 | -9.137419 | 320.006664 | 0.879272 | 106.373497 | 11.84082 | 230.657584 | 22.66068 | 61.68306 | -35.02156 | 120.9791 | 19.47987 | 3.2279066 | 228.8613116 | 70.90085
0.087004 | 5.879106 | 161.953721 | 3.068696 | 313.335658 | -11.117082 | 312.032956 | -0.044983 | 104.038857 | 9.304801 | 225.435053 | 27.54734 | 102.1071 | -28.06788 | -2312.848 | 24.22782 | 1.4181076 | 223.359249 | 157.5051
0.087338 | 4.2799 | 157.402197 | 1.293472 | 306.362367 | -13.35155 | 304.287761 | -1.08539 | 101.591672 | 7.233894 | 220.552869 | 36.77707 | 236.8527 | -22.79044 | -93.59923 | 30.48882 | -0.3259348 | 218.0393732 | -668.9662
0.087671 | 3.263905 | 152.883789 | -0.728734 | 299.461454 | -15.372432 | 296.672871 | -2.138129 | 99.386176 | 5.167846 | 215.880305 | 46.84076 | -410.9338 | -19.29902 | -46.48278 | 41.77375 | -1.9615088 | 212.856919 | -108.5169
0.088004 | 2.028994 | 148.639087 | -2.044605 | 292.941552 | -16.453351 | 288.597054 | -2.825549 | 97.178871 | 3.332922 | 211.619265 | 73.25753 | -143.2754 | -17.54032 | -34.39292 | 63.49361 | -3.1923178 | 207.7951658 | -65.09226
0.088338 | 1.259561 | 144.368507 | -3.009232 | 286.388722 | -17.846988 | 280.784511 | -3.633889 | 95.236278 | 1.98081 | 207.427452 | 114.6181 | -95.17004 | -15.73288 | -26.20781 | 104.7185 | -4.2499476 | 202.841094 | -47.7279
0.088671 | 0.012079 | 140.467669 | -4.325493 | 280.024385 | -19.120023 | 273.148954 | -4.448032 | 93.622317 | 0.029569 | 203.309312 | 11629.08 | -64.73814 | -14.28602 | -21.04803 | 6875.759 | -5.57038 | 198.1145274 | -35.56571
0.089004 | -1.479312 | 136.675457 | -5.664081 | 273.811194 | -20.167731 | 266.334028 | -5.156347 | 92.116315 | -1.924254 | 199.12902 | -92.39123 | -48.34168 | -13.20595 | -17.86465 | -103.4838 | -6.878345 | 193.6132028 | -28.14823
0.089338 | -2.622022 | 133.343229 | -6.871555 | 267.869015 | -20.50432 | 259.817938 | -5.735161 | 90.301707 | -3.16514 | 195.211518 | -50.85511 | -38.9823 | -12.67138 | -15.74528 | -61.67548 | -7.7796396 | 189.3086814 | -24.33386
0.089671 | -3.049316 | 129.990987 | -8.20019 | 262.114769 | -21.463818 | 253.648076 | -5.961518 | 88.65681 | -4.656226 | 191.429407 | -42.62956 | -31.96448 | -11.81747 | -14.87152 | -41.11257 | -8.6662136 | 185.1680098 | -21.36666
0.090004 | -3.728449 | 126.814931 | -9.157479 | 256.44975 | -22.436818 | 247.260328 | -6.678886 | 87.106124 | -5.669713 | 187.43541 | -34.01278 | -28.0044 | -11.02029 | -13.04201 | -33.05906 | -9.534269 | 181.0133086 | -18.98555
0.090338 | -4.760388 | 123.955899 | -10.368793 | 250.699964 | -23.062689 | 242.219352 | -7.017467 | 84.891765 | -6.905246 | 183.307729 | -26.03903 | -24.17832 | -10.50265 | -12.09721 | -26.54615 | -10.4229166 | 177.0149418 | -16.98324
0.090671 | -6.386462 | 120.965597 | -11.943203 | 245.024032 | -25.237802 | 238.377952 | -7.589488 | 83.231564 | -8.15052 | 179.250855 | -18.94094 | -20.51577 | -9.445274 | -10.96669 | -21.99257 | -11.861495 | 173.37 | -14.6162
0.091005 | -7.773604 | 118.324369 | -13.031446 | 239.565883 | -26.584596 | 234.821377 | -7.343652 | 81.411292 | -9.026685 | 175.350631 | -15.2213 | -18.38368 | -8.832986 | -11.08594 | -19.42581 | -12.7519966 | 169.8947104 | -13.32299
0.091338 | -8.809825 | 115.777557 | -14.829772 | 234.437761 | -27.97606 | 232.095058 | -6.981439 | 79.400509 | -9.884508 | 170.883886 | -13.14187 | -15.80859 | -8.296202 | -11.37309 | -17.28805 | -13.6963208 | 166.5189542 | -12.15793
0.091671 | -9.379738 | 113.305819 | -16.304028 | 229.812127 | -29.252185 | 229.994595 | -7.208861 | 77.632812 | -11.233159 | 167.000238 | -12.07985 | -14.09542 | -7.862476 | -10.76908 | -14.86672 | -14.6755942 | 163.5491182 | -11.14429
0.092005 | -10.286029 | 110.873291 | -17.290171 | 224.987056 | -30.381012 | 227.181688 | -7.672239 | 76.195183 | -12.706206 | 163.453172 | -10.77902 | -13.01243 | -7.477752 | -9.931284 | -12.86404 | -15.6671314 | 160.538078 | -10.24681
0.092338 | -11.684657 | 108.266382 | -17.848682 | 221.59979 | -31.509238 | 225.127209 | -8.239228 | 74.969196 | -13.714327 | 160.348356 | -9.265688 | -12.41547 | -7.1448 | -9.099056 | -11.69203 | -16.5992264 | 158.0621866 | -9.522262
0.092671 | -13.071753 | 106.062641 | -19.09462 | 218.568042 | -32.75206 | 222.295122 | -8.941522 | 73.630668 | -15.799412 | 156.734217 | -8.11388 | -11.44658 | -6.78721 | -8.234691 | -9.920256 | -17.9318734 | 155.458138 | -8.669375
0.093005 | -14.463985 | 103.852079 | -20.450658 | 216.389858 | -33.733326 | 219.056261 | -10.480676 | 73.241596 | -16.34884 | 153.346212 | -7.180046 | -10.58107 | -6.493764 | -6.988251 | -9.379639 | -19.095497 | 153.1772012 | -8.02164
0.093338 | -15.500767 | 102.100658 | -21.009114 | 214.055892 | -34.504871 | 215.218682 | -10.963138 | 72.648664 | -17.706655 | 150.042984 | -6.586813 | -10.18872 | -6.237342 | -6.62663 | -8.473819 | -19.936909 | 150.813376 | -7.564531
0.093671 | -16.762726 | 99.811276 | -22.202638 | 212.36539 | -35.98412 | 210.821483 | -11.579722 | 72.054334 | -19.186983 | 147.476847 | -5.954358 | -9.564872 | -5.858737 | -6.222458 | -7.686297 | -21.1432378 | 148.505866 | -7.0238
0.094005 | -17.93745 | 97.794766 | -23.278371 | 210.747864 | -36.854898 | 205.783936 | -12.879077 | 71.266795 | -20.565784 | 144.926251 | -5.451988 | -9.053377 | -5.583625 | -5.533533 | -7.04696 | -22.303116 | 146.1039224 | -6.55083
0.094338 | -18.609729 | 95.508464 | -23.393511 | 208.983695 | -38.156331 | 200.070063 | -13.263325 | 71.236965 | -21.492957 | 142.817985 | -5.132179 | -8.933404 | -5.24343 | -5.370973 | -6.644874 | -22.9831706 | 143.7234344 | -6.253421
0.094671 | -19.646337 | 93.789316 | -24.545661 | 206.758265 | -38.385491 | 193.839801 | -12.910401 | 70.283852 | -22.322734 | 140.859821 | -4.773883 | -8.423414 | -5.04982 | -5.443971 | -6.310151 | -23.5621248 | 141.106211 | -5.988688
0.095005 | -20.682356 | 91.487903 | -24.71478 | 203.600847 | -39.918511 | 187.120777 | -12.909595 | 69.65753 | -23.24891 | 139.169885 | -4.423476 | -8.23802 | -4.687569 | -5.395795 | -5.986082 | -24.2948304 | 138.2073884 | -5.688757
0.095338 | -21.602063 | 89.723255 | -25.338904 | 199.668157 | -40.499088 | 179.851417 | -12.782664 | 68.392597 | -24.532633 | 137.629105 | -4.153458 | -7.879905 | -4.440876 | -5.350418 | -5.610042 | -24.9510704 | 135.0529062 | -5.41271
0.095671 | -23.005862 | 87.984592 | -26.322747 | 195.169633 | -41.427929 | 172.166896 | -13.132174 | 67.262039 | -25.947714 | 136.80352 | -3.824442 | -7.414486 | -4.155817 | -5.121927 | -5.272276 | -25.9672852 | 131.877336 | -5.078595
0.096005 | -23.586344 | 86.127088 | -27.109682 | 189.753037 | -41.895019 | 165.090379 | -12.999522 | 66.344469 | -27.035529 | 135.804466 | -3.651566 | -6.999456 | -3.940573 | -5.103608 | -5.023185 | -26.5252192 | 128.6238878 | -4.849117
0.096338 | -24.754754 | 84.275892 | -27.38489 | 183.555989 | -42.720015 | 158.050274 | -12.881442 | 65.097076 | -27.665665 | 135.461811 | -3.404433 | -6.70282 | -3.699677 | -5.053555 | -4.896387 | -27.0813532 | 125.2882084 | -4.626364
0.096671 | -25.195206 | 82.517852 | -27.979674 | 177.431939 | -44.14419 | 151.794756 | -12.878023 | 64.194774 | -28.274472 | 134.750094 | -3.275141 | -6.341458 | -3.438612 | -4.984831 | -4.765786 | -27.694313 | 122.137883 | -4.410215
0.097005 | -25.404185 | 80.576364 | -28.185713 | 170.428603 | -44.630548 | 146.369271 | -13.109305 | 63.389309 | -28.744649 | 133.473415 | -3.171775 | -6.046631 | -3.279576 | -4.835444 | -4.643418 | -28.01488 | 118.8473924 | -4.242295
0.097338 | -25.601205 | 78.662085 | -28.259021 | 163.181169 | -45.48104 | 141.726612 | -12.644284 | 63.108513 | -28.628442 | 132.394621 | -3.072593 | -5.774481 | -3.116169 | -4.991071 | -4.624584 | -28.1227984 | 115.8146 | -4.118175
0.097672 | -25.558727 | 76.289205 | -28.609791 | 156.464444 | -45.882023 | 137.818122 | -13.359619 | 62.807682 | -28.738895 | 130.668818 | -2.984859 | -5.468913 | -3.00375 | -4.701308 | -4.546759 | -28.429811 | 112.8096542 | -3.968006
0.098005 | -26.348432 | 73.558306 | -29.217215 | 150.206651 | -46.924009 | 135.424849 | -13.129509 | 62.528987 | -29.753876 | 127.875457 | -2.791753 | -5.141032 | -2.886046 | -4.762477 | -4.297775 | -29.0746082 | 109.91885 | -3.780579
0.098338 | -27.143483 | 70.998296 | -29.003918 | 144.306276 | -48.206894 | 133.45255 | -12.672462 | 62.82714 | -30.718505 | 124.110494 | -2.615666 | -4.975406 | -2.768329 | -4.957769 | -4.040252 | -29.5490524 | 107.1389512 | -3.6258
0.098672 | -28.168338 | 68.411806 | -30.087882 | 139.506343 | -48.540545 | 132.109341 | -12.679575 | 62.763591 | -31.110025 | 119.819586 | -2.428677 | -4.636629 | -2.721629 | -4.949976 | -3.851478 | -30.117273 | 104.5221334 | -3.470505
0.099005 | -28.493357 | 66.408703 | -30.847342 | 135.414858 | -49.239961 | 131.5633 | -13.061291 | 63.192645 | -31.743406 | 114.961488 | -2.330673 | -4.389839 | -2.671881 | -4.838162 | -3.621586 | -30.6770714 | 102.3081988 | -3.335005
0.099338 | -29.299503 | 64.390789 | -31.998638 | 132.316712 | -49.827494 | 131.532828 | -12.95932 | 63.224035 | -32.368602 | 110.332746 | -2.197675 | -4.135073 | -2.639764 | -4.878654 | -3.408635 | -31.2907114 | 100.359422 | -3.207323
0.099672 | -30.248141 | 63.240958 | -32.44622 | 129.983164 | -49.692973 | 132.005415 | -12.366878 | 63.339956 | -32.500796 | 105.610349 | -2.090739 | -4.006111 | -2.65642 | -5.121742 | -3.24947 | -31.4510016 | 98.8359684 | -3.142538
0.100005 | -30.972313 | 62.551312 | -32.533916 | 128.527879 | -50.173888 | 132.912108 | -11.901183 | 63.188239 | -33.330555 | 100.878705 | -2.019588 | -3.950581 | -2.649029 | -5.309408 | -3.026613 | -31.782371 | 97.6116486 | -3.071251
0.100338 | -30.979929 | 62.214925 | -33.700258 | 127.810331 | -50.544116 | 134.022714 | -11.191077 | 62.58125 | -33.586551 | 97.278651 | -2.008233 | -3.792562 | -2.651599 | -5.592067 | -2.896357 | -32.0003862 | 96.7815742 | -3.024388
0.100672 | -30.720004 | 61.764521 | -34.726324 | 128.550188 | -50.818872 | 134.884931 | -10.732451 | 62.135044 | -33.976316 | 93.781632 | -2.010564 | -3.701808 | -2.654229 | -5.789455 | -2.760206 | -32.1947934 | 96.2232632 | -2.988783
0.101005 | -31.172817 | 60.572713 | -35.141089 | 129.83586 | -51.170928 | 135.658852 | -10.259742 | 61.493416 | -34.646454 | 91.463267 | -1.943126 | -3.694702 | -2.651092 | -5.993661 | -2.639903 | -32.478206 | 95.8048216 | -2.949819
0.101338 | -31.631456 | 59.510149 | -35.093371 | 131.189647 | -51.182464 | 135.830678 | -9.793719 | 60.948435 | -35.324728 | 90.00919 | -1.88136 | -3.738303 | -2.653852 | -6.223217 | -2.54805 | -32.6051476 | 95.4976198 | -2.928912
0.101672 | -31.500563 | 58.643768 | -35.477773 | 132.906451 | -51.647785 | 135.117676 | -9.319056 | 60.327005 | -35.153688 | 88.790696 | -1.861674 | -3.746189 | -2.616137 | -6.47351 | -2.525786 | -32.619773 | 95.1571192 | -2.917161
0.102005 | -31.263072 | 57.929731 | -35.947089 | 134.963868 | -51.861455 | 133.558127 | -9.334588 | 59.35398 | -35.349746 | 88.342547 | -1.852976 | -3.754515 | -2.575287 | -6.3585 | -2.4991 | -32.75119 | 94.8296506 | -2.895457
0.102338 | -31.017346 | 56.752218 | -36.079329 | 136.504907 | -51.932252 | 131.385782 | -9.690977 | 58.359518 | -35.467598 | 88.286694 | -1.829693 | -3.783466 | -2.529946 | -6.022047 | -2.489221 | -32.8375004 | 94.2578238 | -2.870432
0.102672 | -30.655084 | 55.916895 | -36.066907 | 137.243507 | -51.994081 | 128.432427 | -9.570043 | 57.473746 | -36.188351 | 89.090708 | -1.824066 | -3.805247 | -2.470136 | -6.005589 | -2.461861 | -32.8948932 | 93.6314566 | -2.846383
0.103005 | -30.169046 | 55.485671 | -34.647478 | 137.987019 | -52.410567 | 125.327287 | -8.861579 | 56.498271 | -36.342948 | 90.397537 | -1.839159 | -3.982599 | -2.39126 | -6.375644 | -2.487347 | -32.4863236 | 93.139157 | -2.867027
0.103338 | -30.41384 | 55.471575 | -33.595744 | 137.842914 | -52.343219 | 121.318207 | -8.612415 | 55.416384 | -35.772523 | 91.846853 | -1.823893 | -4.102987 | -2.317744 | -6.434477 | -2.567525 | -32.1475482 | 92.3791866 | -2.8736
0.103672 | -30.5516 | 55.882544 | -32.870725 | 136.452791 | -52.510362 | 117.579992 | -8.022961 | 55.220568 | -36.008079 | 93.350215 | -1.82912 | -4.151195 | -2.239177 | -6.882816 | -2.59248 | -31.9927454 | 91.697222 | -2.866188
0.104005 | -29.734355 | 56.28477 | -31.995795 | 134.595618 | -53.151736 | 113.340128 | -7.783349 | 54.9052 | -35.743693 | 94.966049 | -1.89292 | -4.206666 | -2.132388 | -7.054187 | -2.656862 | -31.6817856 | 90.818353 | -2.866579
0.104339 | -29.271916 | 56.736986 | -31.215972 | 131.550212 | -53.427051 | 109.467427 | -7.428542 | 55.054825 | -35.383581 | 96.090259 | -1.938274 | -4.214196 | -2.048914 | -7.411256 | -2.715674 | -31.3454124 | 89.7799418 | -2.864213
0.104672 | -29.642917 | 57.097974 | -30.312302 | 127.813666 | -53.112581 | 105.384397 | -6.84081 | 55.011532 | -35.215776 | 97.271456 | -1.926193 | -4.216561 | -1.98417 | -8.041669 | -2.762156 | -31.0248772 | 88.515805 | -2.853059
0.105005 | -28.839957 | 57.619352 | -29.389321 | 123.585724 | -52.91639 | 101.62476 | -5.903031 | 55.440948 | -35.287767 | 98.015602 | -1.9979 | -4.205123 | -1.920478 | -9.391946 | -2.777609 | -30.4672932 | 87.2572772 | -2.863966
0.105339 | -29.104526 | 57.671014 | -29.183681 | 119.369554 | -52.944567 | 97.872403 | -5.08226 | 55.476605 | -35.231981 | 97.750086 | -1.981514 | -4.090284 | -1.848583 | -10.91574 | -2.77447 | -30.309403 | 85.6279324 | -2.825128
0.105672 | -29.116827 | 57.831288 | -28.972029 | 114.687067 | -53.222853 | 94.046126 | -4.857136 | 55.319835 | -35.448376 | 97.335985 | -1.986181 | -3.958545 | -1.767025 | -11.38939 | -2.745852 | -30.3234442 | 83.8440602 | -2.764991
0.106005 | -29.849323 | 57.381119 |  |  | -52.564753 | 91.332103 | -3.797376 | 54.890489 | -34.524675 | 96.291234 | -1.922359 |  | -1.737516 | -14.45485 | -2.789055 | -30.18403175 | 74.97373625 | -2.483887
0.106339 | -30.825347 | 57.298307 |  |  | -52.992929 | 88.575199 | -3.213409 | 54.942754 | -34.831214 | 94.73428 | -1.858805 |  | -1.671453 | -17.09796 | -2.71981 | -30.46572475 | 73.887635 | -2.425271
0.106672 | -31.318006 | 56.874392 |  |  | -52.341708 | 86.519139 | -1.43177 | 54.696157 | -33.954974 | 92.626008 | -1.816029 |  | -1.652967 | -38.20178 | -2.727907 | -29.7616145 | 72.678924 | -2.442036
0.107005 | -31.343173 | 56.676779 |  |  | -53.252512 | 85.060004 | -0.943524 | 54.437401 | -34.15738 | 90.429282 | -1.808266 |  | -1.597296 | -57.69583 | -2.64743 | -29.92414725 | 71.6508665 | -2.394416
0.107339 | -31.623346 | 56.45974 |  |  | -53.925328 | 83.847672 | -1.067898 | 54.38826 | -33.271474 | 87.840833 | -1.785382 |  | -1.554885 | -50.9302 | -2.640124 | -29.9720115 | 70.63412625 | -2.35667
0.107672 | -31.871016 | 56.29776 |  |  | -54.401491 | 83.829854 | -0.23964 | 54.116438 | -33.103613 | 85.109109 | -1.766425 |  | -1.540948 | -225.8239 | -2.570992 | -29.90394 | 69.83829025 | -2.335421
0.108005 | -31.560282 | 56.011794 |  |  | -54.044444 | 84.555927 | 0.824728 | 54.405409 | -33.048601 | 82.717192 | -1.774756 |  | -1.564563 | 65.9677 | -2.502895 | -29.45714975 | 69.4225805 | -2.356731
0.108339 | -31.499748 | 55.882998 |  |  |  |  | 0.826271 | 54.762914 |  |  | -1.774078 |  |  | 66.27718 |  | -15.3367385 | 55.322956 | -3.607218
[7 empty] | 1.51149 | 54.860084 |  |  | #DIV/0! |  |  | 36.29537
[7 empty] | 1.743879 | 55.75866 |  |  | #DIV/0! |  |  | 31.97393
[7 empty] | 3.150142 | 56.396935 |  |  | #DIV/0! |  |  | 17.90298
[7 empty] | 2.918627 | 57.886642 |  |  | #DIV/0! |  |  | 19.83352
[7 empty] | 3.07994 | 59.958318 |  |  | #DIV/0! |  |  | 19.46737
[7 empty] | 3.954976 | 61.600931 |  |  | #DIV/0! |  |  | 15.57555
[7 empty] | 5.498686 | 63.402835 | [5 empty] | 11.53054
[7 empty] | 6.101371 | 65.659704 | [5 empty] | 10.76147
[7 empty] | 6.597297 | 66.717329 | [5 empty] | 10.11283
[7 empty] | 8.271833 | 67.448811 | [5 empty] | 8.154034
[7 empty] | 9.699576 | 68.266921 | [5 empty] | 7.038135
[7 empty] | 11.936821 | 68.833994 | [5 empty] | 5.766526
[7 empty] | 12.849321 | 68.979354 | [5 empty] | 5.368327
[7 empty] | 15.64062 | 68.793404 | [5 empty] | 4.398381
[7 empty] | 17.755676 | 69.011189 | [5 empty] | 3.886711
[7 empty] | 19.010819 | 69.332998 | [5 empty] | 3.647028
[7 empty] | 20.460978 | 69.258149 | [5 empty] | 3.384889
[7 empty] | 21.187509 | 70.29728 | [5 empty] | 3.317864
[7 empty] | 22.615206 | 71.002579 | [5 empty] | 3.139595
[7 empty] | 23.344689 | 72.545515 | [5 empty] | 3.107581
[7 empty] | 24.441775 | 74.11447 | [5 empty] | 3.032287
[7 empty] | 25.781783 | 75.717031 | [5 empty] | 2.936842
[7 empty] | 26.394637 | 77.885155 | [5 empty] | 2.950795
[7 empty] | 28.782302 | 80.150061 | [5 empty] | 2.784699
[7 empty] | 31.060636 | 82.359656 | [5 empty] | 2.651577
[7 empty] | 32.963836 | 85.004504 | [5 empty] | 2.57872
[7 empty] | 35.567312 | 87.462007 | [5 empty] | 2.459056