## Temp
Sample | Volume added | Blank | Weight | Molarity | End group concentration
E239 - T2 - 1 | 60 | 26.6 | 0.12024 | 0.0752 | 20.88889
E239 - T2 - 2 | 54.4 | 26.6 | 0.11116 | 0.0752 | 18.80677 | E239 - T1 | 17.63
E239 - T3 - 1 | 56.6 | 26.6 | 0.10706 | 0.0752 | 21.0723 | E239 - T2 | 19.84783
E239 - T3 - 2 | 68.2 | 26.6 | 0.1231 | 0.0752 | 25.41284 | E239 - T3 | 22.83914
E239 - T3 - 3 | 67.6 | 26.6 | 0.13994 | 0.0752 | 22.0323 | E239 - T4 | 24.79874
E239 - T4 - 1 | 74.6 | 39.13 | 0.1285 | 0.08786 | 24.25209
E239 - T4 - 2 | 74.3 | 39.13 | 0.10611 | 0.08786 | 29.12106 | E239 + 1% Car - T1 | 5.05
E239 - T4 - 3 | 68.2 | 39.13 | 0.12149 | 0.08786 | 21.02305 | E239 + 1% Car - T2 | 11.77836
[6 empty] | E239 + 1% Car - T3 | 15.09499
E239 + 1% Car - T2 - 1 | 40 | 26.6 | 0.12653 | 0.0752 | 7.963961 | E239 + 1% Car - T4 | 12.80995
E239 + 1% Car - T2 - 2 | 54 | 26.6 | 0.13204 | 0.0752 | 15.60497
E239 + 1% Car - T2 - 3 | 44.8 | 26.6 | 0.11632 | 0.0752 | 11.76616 | E239 + 6% Car - T1 | 2.42
E239 + 1% Car - T3 - 1 | 48.2 | 26.6 | 0.12405 | 0.0752 | 13.09407 | E239 + 6% Car - T2 | 2.95
E239 + 1% Car - T3 - 2 | 54 | 26.6 | 0.10775 | 0.0752 | 19.12278 | E239 + 6% Car - T3 | 7.73
E239 + 1% Car - T3 - 3 | 49 | 26.6 | 0.1289 | 0.0752 | 13.06811 | E239 + 6% Car - T4 | 5.97
E239 + 1% Car - T4 - 1 | 56.2 | 39.13 | 0.12804 | 0.08786 | 11.71329
E239 + 1% Car - T4 - 2 | 54.2 | 39.13 | 0.09552 | 0.08786 | 13.8615
E239 + 1% Car - T4 - 3 | 58 | 39.13 | 0.12897 | 0.08786 | 12.85507