## E239
Sample | Initial | Reheat | CT/oC | E/J/g
E239 - T1 | 253.51 | 251.56 | 186.94 | 37.91
E239 - T2 | 254.69 | 251.76 | 185.23 | 38.31
E239 - T3 | 255.3 | 251.51 | 186.62 | 37.61
E239 - T4 | 254.81 | 251.72 | 186.04 | 38.43
E239 + 1% Car - T1 | 253.77 | 250.47 | 184.45 | 35.16
E239 + 1% Car - T2 | 254.36 | 251.31 | 182.85 | 36.47
E239 + 1% Car - T3 | 254.92 | 250.78 | 184.4 | 36.66
E239 + 1% Car - T4 | 253.77 | 250.88 | 185.58 | 37.55

## E187
Sample | Initial | Reheat | CT/oC | E/J/g
E187 - T1 | 253.51 | 251.56 | 186.94 | 37.91
E187 - T2 | 254.875 | 252.07 | 185.65 | 40.435
E187 - T3 | 254.655 | 251.835 | 182.6 | 38.865
E187 - T4 | 255.56 | 252.34 | 183.045 | 38.165
E187 + 1% Car - T1 | 253.77 | 250.47 | 184.45 | 35.16
E187 + 1% Car - T2 | 253.795 | 250.865 | 179.53 | 34.25
E187 + 1% Car - T3 | 254.385 | 251.11 | 178.85 | 33.15
E187 + 1% Car - T4 | 254.625 | 250.995 | 178.565 | 37.08
E187 - T2 - 1 | 254.94 | 252.13 | 186.51 | 41.13
E187 - T2 - 2 | 254.81 | 252.01 | 184.79 | 39.74
E187 - T3 - 1 | 254.72 | 251.85 | 181.49 | 38.02
E187 - T3 - 2 | 254.59 | 251.82 | 183.71 | 39.71
E187 - T4 - 1 | 256.1 | 252.65 | 183.25 | 36.74
E187 - T4 - 2 | 255.02 | 252.03 | 182.84 | 39.59
E187 + 1% Car - T1 | 253.77 | 250.47 | 184.45 | 35.16
E187 + 1% Car - T2 - 1 | 254.31 | 251.14 | 180.12 | 34.64
E187 + 1% Car - T2 - 2 | 253.28 | 250.59 | 178.94 | 33.86
E187 + 1% Car - T3 - 1 | 254.32 | 251.14 | 178.78 | 31.37
E187 + 1% Car - T3 - 2 | 254.45 | 251.08 | 178.92 | 34.93
E187 + 1% Car - T4 - 1 | 254.59 | 251.19 | 179.3 | 36.63
E187 + 1% Car - T4 - 2 | 254.66 | 250.8 | 177.83 | 37.53