## 0
Sample | Weight | Value | Blank | Molarity | End Group Concentration
PEI | 0.115 | 86 | 15.5 | 0.093711 | 57.44892
PEI + 1% Car | 0.115 | 92 | 19 | 0.093711 | 59.48611
PEI + 6% Car | 0.1413 | 51 | 15.5 | 0.093711 | 23.54381
PEI | 0.115 | 86 | 15.5 | 0.093711 | 57.44892
PEI + 1% Vik | 0.1053 | 96 | 19 | 0.093711 | 68.52561
PEI + 6% Vik | 0.1056 | 116 | 19 | 0.093711 | 86.07923
PEI | 0.115 | 86 | 15.5 | 0.093711 | 57.44892
PEI + 1% Hel | 0.123 | 88 | 19 | 0.093711 | 52.56959
PEI + 6% Hel | 0.1031 | 70 | 19 | 0.093711 | 46.35559

## 110
Sample | Weight | Value | Blank | Molarity | End Group Concentration
PEI - 1min - 110 | 0.1061 | 72 | 15 | 0.0976 | 52.43355
PEI - 2min - 110 | 0.1443 | 90 | 15 | 0.0976 | 50.72765
PEI - 5min - 110 | 0.1139 | 77 | 15 | 0.0976 | 53.1273
PEI - 10min - 110 | 0.1339 | 89 | 15 | 0.0976 | 53.93876
PEI - 15min - 110 | 0.1217 | 84 | 15 | 0.0976 | 55.33607
PEI - 30min - 110 | 0.0952 | 68 | 15 | 0.0976 | 54.33613
PEI + 1%Car - 1min - 110 | 0.1241 | 69 | 17 | 0.0976 | 40.89605
PEI + 1%Car - 2min - 110 | 0.1272 | 76 | 17 | 0.0976 | 45.27044
PEI + 1%Car - 5min - 110 | 0.1303 | 74 | 17 | 0.0976 | 42.69532
PEI + 1%Car - 10min - 110 | 0.11 | 92 | 17 | 0.0976 | 66.54545
PEI + 1%Car - 15min - 110 | 0.1204 | 43 | 17 | 0.0976 | 21.07641
PEI + 1%Car - 30min - 110 | 0.131 | 76 | 17 | 0.0976 | 43.95725 | 43.88175 | 0.1067801
PEI + 1% Car - 30min - 110 - Rep | 0.1091 | 70 | 19 | 0.093711 | 43.80624
PEI + 6%Car - 1min - 110 | 0.1253 | 36 | 15 | 0.0976 | 16.35754
PEI + 6%Car - 2min - 110 | 0.103 | 44 | 15 | 0.0976 | 27.47961
PEI + 6%Car - 5min - 110 | 0.1317 | 35 | 15 | 0.0976 | 14.82156
PEI + 6%Car - 10min - 110 | 0.1076 | 22 | 15 | 0.0976 | 6.349442
PEI + 6%Car - 15min - 110 | 0.1008 | 24 | 15 | 0.0976 | 8.714286
PEI + 6%Car - 30min - 110 | 0.1081 | 32 | 15 | 0.0976 | 15.34875
PEI + 1% Hel - 110 - 1min | 0.1128 | 66 | 14 | 0.0976 | 44.99291
PEI + 1% Hel - 110 - 2min | 0.102 | 62 | 14 | 0.0976 | 45.92941
PEI + 1% Hel - 110 - 5min | 0.1156 | 70 | 14 | 0.0976 | 47.28028
PEI + 1% Hel - 110 - 10min | 0.1022 | 62 | 14 | 0.0976 | 45.83953
PEI + 1% Hel - 110 - 15min | 0.0973 | 62 | 14 | 0.0976 | 48.148
PEI + 1% Hel - 110 - 30min | 0.1142 | 70 | 14 | 0.0976 | 47.85989
PEI + 6% Hel - 110 - 1min | 0.1211 | 50 | 17 | 0.0976 | 26.5962
PEI + 6% Hel - 110 - 2min | 0.1124 | 66 | 17 | 0.0976 | 42.54804
PEI + 6% Hel - 110 - 5min | 0.1133 | 64 | 17 | 0.0976 | 40.4872
PEI + 6% Hel - 110 - 10min | 0.117 | 66 | 17 | 0.0976 | 40.87521
PEI + 6% Hel - 110 - 15min | 0.0986 | 59 | 17 | 0.0976 | 41.57404
PEI + 6% Hel - 110 - 30min | 0.1486 | 84 | 17 | 0.0976 | 44.00538
PEI + 1% Vik - 110 - 1min | 0.1017 | 68 | 14 | 0.0976 | 51.82301
PEI + 1% Vik - 110 - 2min | 0.1024 | 70 | 14 | 0.0976 | 53.375
PEI + 1% Vik - 110 - 5min | 0.1118 | 70 | 14 | 0.0976 | 48.8873
PEI + 1% Vik - 110 - 10min | 0.1099 | 68 | 14 | 0.0976 | 47.95632
PEI + 1% Vik - 110 - 15min | 0.1088 | 74 | 14 | 0.0976 | 53.82353
PEI + 1% Vik - 110 - 30min | 0.1023 | 72 | 14 | 0.0976 | 55.33529
PEI + 6% Vik - 110 - 1min | 0.1087 | 80 | 17 | 0.0976 | 56.5667
PEI + 6% Vik - 110 - 2min | 0.1145 | 80 | 17 | 0.0976 | 53.70131
PEI + 6% Vik - 110 - 5min | 0.1195 | 88 | 17 | 0.0976 | 57.98828
PEI + 6% Vik - 110 - 10min | 0.1232 | 94 | 17 | 0.0976 | 61
PEI + 6% Vik - 110 - 15min | 0.0988 | 78 | 17 | 0.0976 | 60.25911
PEI + 6% Vik - 110 - 30min | 0.1057 | 84 | 17 | 0.0976 | 61.86566

## 130
Sample | Weight | Value | Blank | Molarity | End Group Concentration
PEI - 1min - 130 | 0.1199 | 80 | 17 | 0.0976 | 51.28274 | 51.41189 | 0.1826559
PEI - 1min - 130 - Rep | 0.1 | 74 | 19 | 0.093711 | 51.54105
PEI - 2min - 130 | 0.0969 | 68 | 17 | 0.0976 | 51.36842
PEI - 5min - 130 | 0.1089 | 74 | 17 | 0.0976 | 51.0854
PEI - 10min - 130 | 0.1054 | 76 | 17 | 0.0976 | 54.63378
PEI - 15min - 130 | 0.1037 | 74 | 17 | 0.0976 | 53.64706
PEI - 30min - 130 | 0.1004 | 76 | 17 | 0.0976 | 57.35458
PEI + 1%Car - 1min - 130 | 0.1244 | 68 | 14 | 0.0976 | 42.36656
PEI + 1%Car - 2min - 130 | 0.097 | 58 | 14 | 0.0976 | 44.27216
PEI + 1%Car - 5min - 130 | 0.123 | 68 | 14 | 0.0976 | 42.84878
PEI + 1%Car - 10min - 130 | 0.1231 | 69 | 14 | 0.0976 | 43.60682
PEI + 1%Car - 15min - 130 | 0.129 | 66 | 14 | 0.0976 | 39.34264
PEI + 1%Car - 30min - 130 | 0.1239 | 56 | 14 | 0.0976 | 33.08475
PEI + 6%Car - 1min - 130 | 0.1075 | 24 | 17 | 0.0976 | 6.355349
PEI + 6%Car - 2min - 130 | 0.0963 | 24 | 17 | 0.0976 | 7.094496
PEI + 6%Car - 5min - 130 | 0.1007 | 26 | 17 | 0.0976 | 8.722939
PEI + 6%Car - 10min - 130 | 0.1029 | 26 | 17 | 0.0976 | 8.536443
PEI + 6%Car - 15min - 130 | 0.1211 | 20 | 17 | 0.0976 | 2.417836
PEI + 6%Car - 30min - 130 | 0.1001 | 11 | 17 | 0.0976 | -5.85015
PEI + 1% Hel - 130 - 1min | 0.0946 | 68 | 14 | 0.0976 | 55.71247
PEI + 1% Hel - 130 - 2min | 0.1163 | 76 | 14 | 0.0976 | 52.03095
PEI + 1% Hel - 130 - 5min | 0.1222 | 80 | 14 | 0.0976 | 52.71358
PEI + 1% Hel - 130 - 10min | 0.1085 | 72 | 14 | 0.0976 | 52.17327
PEI + 1% Hel - 130 - 15min | 0.1142 | 60 | 14 | 0.0976 | 39.31349
PEI + 1% Hel - 130 - 30min | 0.1251 | 82 | 14 | 0.0976 | 53.05196
PEI + 6% Hel - 130 - 1min | 0.1023 | 60 | 17 | 0.0976 | 41.02444
PEI + 6% Hel - 130 - 2min | 0.1355 | 80 | 17 | 0.0976 | 45.3786
PEI + 6% Hel - 130 - 5min | 0.1193 | 72 | 17 | 0.0976 | 44.99581
PEI + 6% Hel - 130 - 10min | 0.1129 | 72 | 17 | 0.0976 | 47.5465
PEI + 6% Hel - 130 - 15min | 0.1314 | 77 | 17 | 0.0976 | 44.56621
PEI + 6% Hel - 130 - 30min | 0.115 | 76 | 17 | 0.0976 | 50.07304
PEI + 1% Vik - 130 - 1min | 0.1121 | 70 | 14 | 0.0976 | 48.75647
PEI + 1% Vik - 130 - 2min | 0.0983 | 74 | 14 | 0.0976 | 59.57274
PEI + 1% Vik - 130 - 5min | 0.105 | 72 | 14 | 0.0976 | 53.91238
PEI + 1% Vik - 130 - 10min | 0.1152 | 72 | 14 | 0.0976 | 49.13889
PEI + 1% Vik - 130 - 15min | 0.1008 | 72 | 14 | 0.0976 | 56.15873
PEI + 1% Vik - 130 - 30min | 0.1104 | 78 | 14 | 0.0976 | 56.57971
PEI + 6% Vik - 130 - 1min | 0.1079 | 98 | 17 | 0.0976 | 73.26784
PEI + 6% Vik - 130 - 2min | 0.1168 | 96 | 17 | 0.0976 | 66.0137
PEI + 6% Vik - 130 - 5min | 0.1318 | 110 | 17 | 0.0976 | 68.86798
PEI + 6% Vik - 130 - 10min | 0.1343 | 116 | 17 | 0.0976 | 71.94639
PEI + 6% Vik - 130 - 15min | 0.1403 | 112 | 17 | 0.0976 | 66.08696
PEI + 6% Vik - 130 - 30min | 0.1191 | 100 | 17 | 0.0976 | 68.01679

## 150
Sample | Weight | Value | Blank | Molarity | End Group Concentration
PEI - 1min - 150 | 0.1277 | 86 | 15 | 0.0976 | 54.26468
PEI - 2min - 150 | 0.1143 | 68 | 15 | 0.0976 | 45.25634
PEI - 5min - 150 | 0.1118 | 67 | 15 | 0.0976 | 45.39535
PEI - 10min - 150 | 0.1298 | 68 | 15 | 0.0976 | 39.85208
PEI - 15min - 150 | 0.0945 | 60 | 15 | 0.0976 | 46.47619
PEI - 30min - 150 | 0.1045 | 62 | 15 | 0.0976 | 43.89665
PEI + 1%Car - 1min - 150 | 0.1057 | 60 | 14 | 0.0976 | 42.47493
PEI + 1%Car - 2min - 150 | 0.1042 | 58 | 14 | 0.0976 | 41.21305
PEI + 1%Car - 5min - 150 | 0.1018 | 54 | 14 | 0.0976 | 38.34971
PEI + 1%Car - 10min - 150 | 0.1011 | 70 | 14 | 0.0976 | 54.06133
PEI + 1%Car - 15min - 150 | 0.111 | 48 | 14 | 0.0976 | 29.8955
PEI + 1%Car - 30min - 150 | 0.1138 | 44 | 14 | 0.0976 | 25.72935
PEI + 6%Car - 1min - 150 | 0.1017 | 36 | 15 | 0.0976 | 20.15339
PEI + 6%Car - 2min - 150 | 0.1039 | 50 | 15 | 0.0976 | 32.87777
PEI + 6%Car - 5min - 150 | 0.0969 | 28 | 15 | 0.0976 | 13.09391
PEI + 6%Car - 10min - 150 | 0.116 | 16 | 15 | 0.0976 | 0.8413793
PEI + 6%Car - 15min - 150 | 0.1045 | 16 | 15 | 0.0976 | 0.9339713
PEI + 6%Car - 30min - 150 | 0.1159 | 16 | 15 | 0.0976 | 0.8421053
PEI + 1% Hel - 150 - 1min | 0.0997 | 68 | 14 | 0.0976 | 52.86259
PEI + 1% Hel - 150 - 2min | 0.0932 | 62 | 14 | 0.0976 | 50.26609
PEI + 1% Hel - 150 - 5min | 0.1023 | 66 | 14 | 0.0976 | 49.61095
PEI + 1% Hel - 150 - 10min | 0.116 | 78 | 14 | 0.0976 | 53.84828
PEI + 1% Hel - 150 - 15min | 0.1003 | 70 | 14 | 0.0976 | 54.49252
PEI + 1% Hel - 150 - 30min | 0.098 | 68 | 14 | 0.0976 | 53.77959
PEI + 6% Hel - 150 - 1min | 0.1285 | 74 | 15 | 0.0976 | 44.81245
PEI + 6% Hel - 150 - 2min | 0.133 | 76 | 15 | 0.0976 | 44.76391
PEI + 6% Hel - 150 - 5min | 0.0985 | 60 | 15 | 0.0976 | 44.58883
PEI + 6% Hel - 150 - 10min | 0.1147 | 72 | 15 | 0.0976 | 48.50218
PEI + 6% Hel - 150 - 15min | 0.1039 | 72 | 15 | 0.0976 | 53.54379
PEI + 6% Hel - 150 - 30min | 0.1016 | 62 | 15 | 0.0976 | 45.14961
PEI + 1% Vik - 150 - 1min | 0.0986 | 68 | 14 | 0.0976 | 53.45233
PEI + 1% Vik - 150 - 2min | 0.0934 | 73 | 14 | 0.0976 | 61.6531
PEI + 1% Vik - 150 - 5min | 0.0923 | 62 | 14 | 0.0976 | 50.75623
PEI + 1% Vik - 150 - 10min | 0.11 | 62 | 14 | 0.0976 | 42.58909
PEI + 1% Vik - 150 - 15min | 0.0992 | 70 | 14 | 0.0976 | 55.09677
PEI + 1% Vik - 150 - 30min | 0.098 | 73 | 14 | 0.0976 | 58.75918
PEI + 6% Vik - 150 - 1min | 0.0983 | 79 | 15 | 0.0976 | 63.54425
PEI + 6% Vik - 150 - 2min | 0.1137 | 76 | 15 | 0.0976 | 52.36236
PEI + 6% Vik - 150 - 5min | 0.0997 | 21 | 15 | 0.0976 | 5.873621
PEI + 6% Vik - 150 - 10min | 0.1151 | 82 | 15 | 0.0976 | 56.81321
PEI + 6% Vik - 150 - 15min | 0.1047 | 78 | 15 | 0.0976 | 58.72779
PEI + 6% Vik - 150 - 30min | 0.1081 | 124 | 15 | 0.0976 | 98.41258

## 200
Sample | Weight | Value | Blank | Molarity | End Group Concentration
PEI - 1min - 200 | 0.1194 | 96 | 19 | 0.093711 | 60.43339
PEI - 2min - 200 | 0.1008 | 80 | 19 | 0.093711 | 56.71003
PEI - 5min - 200 | 0.1255 | 96 | 19 | 0.093711 | 57.49599
PEI - 10min - 200 | 0.1219 | 91 | 19 | 0.093711 | 55.35022
PEI - 15min - 200 | 0.1297 | 94 | 19 | 0.093711 | 54.18909
PEI - 30min1 - 200 | 0.1066 | 84 | 19 | 0.093711 | 57.14085 | 55.86885 | 1.798887
PEI - 30min2 - 200 | 0.115 | 86 | 19 | 0.093711 | 54.59684
PEI + 1%Car - 1min - 200 | 0.1317 | 92 | 17 | 0.0976 | 55.58087
PEI + 1%Car - 2min - 200 | 0.1261 | 86 | 17 | 0.0976 | 53.40523
PEI + 1%Car - 5min - 200 | 0.1314 | 63 | 17 | 0.0976 | 34.16743
PEI + 1%Car - 10min - 200 | 0.1218 | 52 | 17 | 0.0976 | 28.04598
PEI + 1%Car - 15min - 200 | 0.1453 | 52 | 17 | 0.0976 | 23.50998
PEI + 1%Car - 30min1 - 200 | 0.1018 | 50 | 17 | 0.0976 | 31.63851
PEI + 6%Car - 1min - 200 | 0.107 | 56 | 15 | 0.0976 | 37.39813
PEI + 6%Car - 2min - 200 | 0.1224 | 38 | 15 | 0.0976 | 18.33987
PEI + 6%Car - 5min - 200 | 0.109 | 18 | 15 | 0.0976 | 2.686239
PEI + 6%Car - 10min - 200 | 0.1118 | 20 | 15 | 0.0976 | 4.364937
PEI + 6%Car - 15min - 200 | 0.1266 | 14 | 15 | 0.0976 | -0.7709321
PEI + 6%Car - 30min1 - 200 | 0.102 | 12 | 15 | 0.0976 | -2.870588
PEI + 6%Car - 30min2 - 200 | 0.1303 | 16 | 15 | 0.0976 | 0.7490407
PEI + 1% Hel - 200 - 1min | 0.0925 | 62 | 14 | 0.0976 | 50.64649
PEI + 1% Hel - 200 - 2min | 0.0989 | 68 | 14 | 0.0976 | 53.29019
PEI + 1% Hel - 200 - 5min | 0.0928 | 64 | 14 | 0.0976 | 52.58621 | -1.060774 | 2.559464
PEI + 1% Hel - 200 - 10min | 0.1041 | 64 | 14 | 0.0976 | 46.878
PEI + 1% Hel - 200 - 15min | 0.1231 | 76 | 14 | 0.0976 | 49.15678
PEI + 1% Hel - 200 - 30min | 0.1091 | 66 | 14 | 0.0976 | 46.51879
PEI + 6% Hel - 200 - 1min | 0.1227 | 70 | 15 | 0.0976 | 43.74898
PEI + 6% Hel - 200 - 2min | 0.1323 | 70 | 15 | 0.0976 | 40.57445
PEI + 6% Hel - 200 - 5min | 0.1946 | 60 | 15 | 0.0976 | 22.56937
PEI + 6% Hel - 200 - 10min | 0.1045 | 50 | 15 | 0.0976 | 32.689
PEI + 6% Hel - 200 - 15min | 0.1182 | 64 | 15 | 0.0976 | 40.46024
PEI + 6% Hel - 200 - 30min | 0.1268 | 46 | 15 | 0.0976 | 23.8612
PEI + 1% Vik - 200 - 1min | 0.098 | 68 | 14 | 0.0976 | 53.77959
PEI + 1% Vik - 200 - 2min | 0.1124 | 72 | 14 | 0.0976 | 50.36299
PEI + 1% Vik - 200 - 5min | 0.1098 | 74 | 14 | 0.0976 | 53.33333
PEI + 1% Vik - 200 - 10min | 0.0988 | 70 | 14 | 0.0976 | 55.31984
PEI + 1% Vik - 200 - 15min | 0.0959 | 60 | 14 | 0.0976 | 46.81543
PEI + 1% Vik - 200 - 30min | 0.129 | 86 | 14 | 0.0976 | 54.47442
PEI + 6% Vik - 200 - 1min | 0.1197 | 100 | 15 | 0.0976 | 69.3066
PEI + 6% Vik - 200 - 2min | 0.1147 | 96 | 15 | 0.0976 | 68.92415
PEI + 6% Vik - 200 - 5min | 0.1127 | 128 | 15 | 0.0976 | 97.8598
PEI + 6% Vik - 200 - 10min | 0.1384 | 150 | 15 | 0.0976 | 95.20231
PEI + 6% Vik - 200 - 15min | 0.1318 | 142 | 15 | 0.0976 | 94.04552
PEI + 6% Vik - 200 - 30min | 0.1434 | 151 | 15 | 0.0976 | 92.56346