## Epoxide Concentration
Sample | Volume added | Blank | Weight | Molarity | End Group Concentration
E187 1 | 85.8 | 19.7 | 0.11841 | 0.08068 | 45.03799
E187 2 | 83.4 | 19.7 | 0.11875 | 0.08068 | 43.27845 | E187 | 41.53531 | 2.44673
E187 3 | 80 | 19.7 | 0.12743 | 0.08068 | 38.17785 | E187 + 0.5% Car | 19.82481 | 2.520925
E187 1 | 118.6 | 67.1 | 0.11298 | 0.08624 | 39.31103 | E187 + 1% Car | 21.43666 | 4.179929
E187 2 | 119.8 | 67.1 | 0.11458 | 0.08624 | 39.66528 | E187 + 2% Car | 8.220578 | 0.4260401
E187 3 | 120 | 67.1 | 0.11289 | 0.08624 | 40.41187 | E187 + 4% Car | 6.96927 | 2.043784
E187 - T1 - 1 | 88 | 29.67 | 0.1165 | 0.089099 | 44.61068 | E187 + 6% Car | 7.558805 | 2.782297
E187 - T1 - 2 | 89.5 | 29.67 | 0.12487 | 0.089099 | 42.69074 | E187+1% Vik | 23.7064 | 0.5386962
E187 - T1 - 3 | 80 | 29.67 | 0.11036 | 0.089099 | 40.63386 | E187+6% Vik | 18.02449 | 8.771613
[6 empty] | E187 + 1% Hel | 26.2452 | 2.538973
E187 + 0.5% Car 1 | 58.4 | 29.89 | 0.1336 | 0.08272 | 17.6523 | E187 + 6% Hel | 17.28134 | 1.858366
E187 + 0.5% Car 2 | 60 | 29.89 | 0.1295 | 0.08272 | 19.2332
E187 + 0.5% Car 3 | 59 | 29.89 | 0.1066 | 0.08272 | 22.58892
E187 + 1% Car 1 | 95.6 | 67.1 | 0.11229 | 0.08624 | 21.88832
E187 + 1% Car 2 | 6.2 | 67.1 | 0.11897 | 0.08624
E187 + 1% Car 3 | 90 | 67.1 | 0.11264 | 0.08624 | 17.5328125
E187 + 1% Car 1 | 80 | 19.7 | 0.11976 | 0.08068
E187 + 1% Car 2 | 40 | 19.7 | 0.11996 | 0.08068 | 13.65292
E187 + 1% Car 3 | 56 | 19.7 | 0.11862 | 0.08068 | 24.68963
E187 + 1% Car - T1 - 1 | 64.6 | 29.67 | 0.129 | 0.089099 | 24.1258
E187 + 1% Car - T1 - 2 | 65.2 | 29.67 | 0.11843 | 0.089099 | 26.73045
E187 + 1% Car - T1 - 3 | 87.2 | 29.67 | 0.10903 | 0.089099
E187 + 2% Car 2 | 30 | 19.2 | 0.14331 | 0.11308 | 8.521834
E187 + 2% Car 3 | 29.2 | 19.2 | 0.14279 | 0.11308 | 7.919322
E187 + 4% Car 1 | 25.8 | 19.2 | 0.12882 | 0.11308 | 5.793572
E187 + 4% Car 2 | 26 | 19.2 | 0.13292 | 0.11308 | 5.785014
E187 + 4% Car 3 | 26.8 | 19.2 | 0.09212 | 0.11308 | 9.329223
E187 + 6% Car 2 | 35.2 | 29.89 | 0.1005 | 0.08272 | 4.370579
E187 + 6% Car 3 | 36 | 29.89 | 0.1068 | 0.08272 | 4.73239
E187 + 6% Car - 1 | 25.7 | 15.6 | 0.0998 | 0.09779 | 9.896583
E187 + 6% Car - 2 | 25 | 15.6 | 0.1038 | 0.09779 | 8.855742
E187 + 6% Car - 3 | 26.8 | 15.6 | 0.1102 | 0.09779 | 9.93873
E187 + 1% Vik 1 | 40 | 14.9 | 0.1041 | 0.0999 | 24.08732
E187 + 1% Vik 2 | 40 | 14.9 | 0.1075 | 0.0999 | 23.32549
E187 + 6% Vik 1 | 30 | 14.9 | 0.1276 | 0.0999 | 11.82202
E187 + 6% Vik 2 | 40 | 14.9 | 0.1035 | 0.0999 | 24.22696
E187 + 1% Hel 1 | 44 | 14.9 | 0.1189 | 0.0999 | 24.44987
E187 + 1% Hel 2 | 46 | 14.9 | 0.1108 | 0.0999 | 28.04052
E187 + 6% Hel 1 | 34 | 14.9 | 0.1195 | 0.0999 | 15.96728
E187 + 6% Hel 1 | 38 | 14.9 | 0.1241 | 0.0999 | 18.59541