## Temp
E240 - T2 | 0.1001 | 39 | 25 | 0.10141 | 14.18322
E240 - T3 - 1 | 0.1107 | 54 | 25 | 0.10141 | 26.56631 | T1 | 19.3
E240 - T3 - 2 | 0.1318 | 56 | 27.5 | 0.10141 | 21.92857 | T2 | 14.18
E240 - T4 - 1 | 0.1177 | 55 | 27.5 | 0.10141 | 23.69393 | T3 | 24.24744
E240 - T4 - T2 | 0.1006 | 46 | 25 | 0.10141 | 21.16909 | T4 | 22.43151
E240 + 1% Car - T2 - 1 | 0.0992 | 30 | 25 | 0.10141 | 5.111391 | T1 | 5.81
E240 + 1% Car - T2 -2 | 0.1109 | 26 | 25 | 0.10141 | 0.9144274 | T2 | 3.012909
E240 + 1% car - T3 - 1 | 0.1222 | 32 | 25.5 | 0.11053 | 5.879255 | T3 | 3.909189
E240 + 1% Car - T3 - 2 | 0.1425 | 28 | 25.5 | 0.11053 | 1.939123 | T4 | 9.327872
E240 + 1% Car - T4 - 1 | 0.1094 | 36 | 25 | 0.10141 | 10.19662
E240 + 1% Car - T4 - 2 | 0.1019 | 36 | 27.5 | 0.10141 | 8.459127