## E187
Sample | DT1 | DT2 | DT3 | DT4 | DT5 | DT6 | DT7 | DT8 | DT9 | DT10 | Average | SD | DP | T1 | T2 | T3
E187 | 5.9 | 4.6 | 4.8 | 5.5 | 4.9 | 4.7 | 5.1 | 5.2 | 5 | 6.1 | 5.18 | 0.5050853 | 10 | 280 | 291 | 292
E187 - T1 | 7.2 | 6.6 | 6.8 | 6.5 | 6.7 | 5.9 | 5.6 | 6.4 | 7.1 | 6.6 | 6.54 | 0.4903513 | 15 | 281 | 288 | 293
[11 empty] | #DIV/0! | #DIV/0!
E187 - T1 | 5.9 | 5.9 | 7.1 | 6.6 | 6.4 | 5.8 | 6 | 6.4 | 6.4 | 7 | 6.35 | 0.457651 | 16 | 280 | 288 | 292
E187 + 0.5% Cardura | 6.1 | 7.1 | 8.4 | 6.6 | 6.4 | 6.6 | 8.1 | 6.6 | 5.8 | 5.4 | 6.71 | 0.9421606 | 13 | 280 | 288 | 293
E187 + 1% Car - T1 | 5.7 | 5.8 | 6 | 6.1 | 5.6 | 5.4 | 5.8 | 5.9 | 6 |  | 5.811111 | 0.2204793 | 12 | 281 | 288 | 293
E187 + 1% Car - T1 | 6.8 | 6.2 | 7.3 | 6.3 | 7.1 | 6.3 | 5.7 | 5.9 | 6.6 | 7.2 | 6.54 | 0.5521674 | 15 | 280 | 289 | 293
E187 + 1% Car | 4.4 | 4 | 5.1 | 4.2 | 4.8 | 5.6 | 4.9 | 4.3 | 4.7 | 5.1 | 4.71 | 0.4909175 | 7 | 279 | 291 | 291
E187 + 2% cardura | 6.6 | 6.1 | 5.2 | 5.7 | 6.1 | 6 | 6.3 | 6.7 | 7.4 | 5.1 | 6.12 | 0.6924995 | 14 | 281 | 289 | 293
E187 + 4% Cardura | 5.9 | 6.4 | 6.6 | 7.2 | 6.1 | 5 | 5.5 | 6.5 | 6.1 | 7.1 | 6.24 | 0.6769211 | 14 | 280 | 289 | 293
E187 + 6% Car - T1 | 6.6 | 8.1 | 6.1 | 5.7 | 5.8 | 5.4 | 6 | 5 | 5.9 | 5.1 | 5.97 | 0.8870049 | 10 | 280 | 289 | 293
E187 + 6% Car | 5.3 | 4.7 | 4.7 | 4.5 | 4.6 | 4.4 | 4.1 | 5 | 4.8 | 6 | 4.81 | 0.5300943 | 5 | 281 | 290 | 292
E187 + 6% Car | 4.2 | 4.1 | 7.7 | 3.9 | 4.4 | 4.7 | 4 | 5.1 | 7.2 | 5.4 | 5.07 | 1.348291 | 5 | 279 | 291 | 291
E187 + 6% Cardura | 5.6 | 7.6 | 5.9 | 5.3 | 5.6 | 4.9 | 5.7 | 5.9 | 5.7 | 5.3 | 5.75 | 0.7184087 | 13 | 280 | 288 | 293
E187 + 1% Hel | 5.7 | 6.3 | 7.6 | 6.4 | 6.9 | 5.4 | 6.9 | 5.6 | 5.7 | 6.7 | 6.32 | 0.7146095 | 8 | 281 | 289 | 292
E187 + 6% Hel | 5.3 | 5.1 | 5.6 | 5.2 | 6 | 5.1 | 5.3 | 5 | 5.3 | 6 | 5.39 | 0.360401 | 3 | 281 | 289 | 292
E187 + 1% Vik | 4.8 | 5.1 | 4.6 | 4.7 | 5.9 | 5.8 | 4.4 | 4.9 | 5.2 | 6.3 | 5.17 | 0.6290204 | 5 | 282 | 290 | 293
E187 + 6% Vik | 4.4 | 4.7 | 4.2 | 5.1 | 4 | 4.8 | 4.2 | 5.1 | 4.1 | 5.4 | 4.6 | 0.4898979 | 5 | 279 | 291 | 291

## E239
Sample | DT1 | DT2 | DT3 | DT4 | DT5 | DT6 | DT7 | DT8 | DT9 | DT10 | Average | SD | DP | T1 | T2 | T3
E239 | 12.8 | 13.2 | 14.6 | 13.6 | 14.2 | 13 | 14.7 | 14 | 12.8 | 13 | 13.59 | 0.7370361 | 30 | 281 | 291 | 293
E239 | 14.8 | 13.9 | 13 | 12.6 | 14.7 | 16.4 | 17 | 13.6 | 15 | 14.6 | 14.56 | 1.384197 | 45 | 280 | 289 | 294
E239 | 14.1 | 11.1 | 14.2 | 14.9 | 13 | 14.6 | 11.4 | 10.2 | 9.9 | 12.7 | 12.61 | 1.856191 | 43 | 280 | 290 | 294
E239 + 0.5% Hel | 13.6 | 13 | 12.9 | 15 | 15.1 | 17.5 | 12.6 | 12.6 | 13.9 | 14.1 | 14.03 | 1.518808 | 34 | 280 | 291 | 292
E239 + 1% Hel | 12.9 | 11.6 | 11.5 | 12.7 | 12.6 | 13.2 | 11.9 | 12 | 11.4 | 10.8 | 12.06 | 0.7662318 | 28 | 280 | 291 | 292
E239 + 2% Hel | 14.9 | 13 | 12.7 | 12.5 | 11.8 | 14.2 | 12.1 | 12.7 | 12.7 | 12.9 | 12.95 | 0.9312477 | 26 | 280 | 291 | 292
E239 + 4% Hel | 12 | 11.9 | 9.9 | 10 | 12 | 11.8 | 11 | 13.5 | 11.8 | 11.4 | 11.53 | 1.048862 | 15 | 280 | 291 | 292
E239 + 6% Hel | 12.3 | 12.5 | 12.3 | 13 | 14.1 | 12 | 11.9 | 12.2 | 11.8 | 11.2 | 12.33 | 0.7803845 | 14 | 280 | 291 | 292
E239 + 0.5% Cardura | 12.7 | 14.7 | 15.3 | 15.1 | 13.9 | 15.7 | 13 | 12.7 | 13.6 | 13.9 | 14.06 | 1.095648 | 46 | 280 | 290 | 293
E239 + 1% Car | 13.4 | 13.1 | 12.2 | 13.3 | 14 | 14.1 | 13.8 | 13.6 | 12.1 | 14 | 13.36 | 0.7167829 | 32 | 280 | 291 | 292
E239 + 1% Cardura | 13.5 | 15.8 | 14.9 | 15.6 | 13.9 | 13.2 | 14.3 | 14.6 | 12.1 | 12.9 | 14.08 | 1.18865 | 43 | 280 | 290 | 294
E239 + 1% Cardura | 11.3 | 10.7 | 12.7 | 13.4 | 11.8 | 12.6 | 11.3 | 13.2 | 14 | 15.8 | 12.68 | 1.519357 | 43 | 281 | 290 | 292
E239 + 2% Cardura | 13.9 | 11.3 | 15.2 | 12.7 | 13 | 13.8 | 12.9 | 11.6 | 13 | 14.1 | 13.15 | 1.165476 | 41 | 280 | 290 | 293
E239 + 4% Cardura | 12.9 | 11.5 | 13.6 | 14 | 11 | 14.9 | 12.6 | 13.7 | 11.5 | 12.5 | 12.82 | 1.249711 | 36 | 280 | 290 | 293
E239 + 4% Cardura | 11.9 | 14.6 | 12.5 | 14 | 12.1 | 14.5 | 13.9 | 14 | 16.9 | 12.2 | 13.66 | 1.541428 | 36 | 280 | 290 | 293
E239 + 6% Cardura | 13.5 | 12.7 | 11.6 | 12.7 | 11.1 | 11.9 | 10.7 | 12.3 | 11.4 | 14.6 | 12.25 | 1.177804 | 31 | 280 | 290 | 292
E239 + 6% Car | 14.4 | 11.8 | 11.9 | 12 | 12 | 11.2 | 13.9 | 11.4 | 13 | 12.1 | 12.37 | 1.057303 | 24 | 280 | 291 | 292
E239 + 6% Car | 10.8 | 11.3 | 10.8 | 12.3 | 12.7 | 11.4 | 11.9 | 12.4 | 11.7 | 12 | 11.73 | 0.6532823 | 16 | 282 | 288 | 293
E239 + 0.5% Vikolox | 12.6 | 13.2 | 13.6 | 13.6 | 14.2 | 14.7 | 13.5 | 12.9 | 15.4 | 16.1 | 13.98 | 1.119325 | 40 | 280 | 289 | 294
E239 + 1% Vikolox | 14.6 | 11.9 | 14.4 | 11.9 | 15.6 | 12.9 | 13.6 | 15.2 | 14.8 | 11.6 | 13.65 | 1.48642 | 39 | 281 | 289 | 294
E239 + 1% Vik | 12.3 | 11.6 | 12.8 | 13.3 | 12.1 | 12 | 14 | 10 | 9.9 | 11.9 | 11.99 | 1.291382 | 32 | 280 | 291 | 292
E239 + 2% Vikolox | 12.6 | 13.5 | 14 | 12.5 | 13.5 | 12.4 | 13.8 | 11.9 | 13.9 | 12.7 | 13.08 | 0.7420692 | 35 | 280 | 289 | 294
E239 + 4% Vikolox | 10.6 | 12.8 | 13.2 | 14.3 | 13.6 | 13.8 | 12.4 | 11.9 | 12.9 | 11.5 | 12.7 | 1.128421 | 27 | 280 | 288 | 293
E239 + 6% Vikolox | 11.4 | 10.4 | 10.3 | 9.8 | 10.7 | 12.4 | 13.9 | 11.7 | 10.4 | 9.9 | 11.09 | 1.286209 | 21 | 280 | 288 | 293
E239 + 6% Vik | 10.8 | 12.5 | 11.7 | 12.1 | 11.1 | 12.2 | 10 | 10.8 | 12.3 | 13.2 | 11.67 | 0.9730251 | 18 | 279 | 291 | 292
E239 + 1% Cardura - consiatency - start | 13.3 | 13.7 | 13.8 | 14 | 15.5 | 15.1 | 15.6 | 13.3 | 14.1 | 14 | 14.24 | 0.8540101 | 43 | 280 | 290 | 294
E239 + 1% Cardura - consiatency - 5min | 14.2 | 15.1 | 14.7 | 13.8 | 14.2 | 13.9 | 12.6 | 12.1 | 12.6 | 14.1 | 13.73 | 0.9798526 | 42 | 280 | 291 | 294
E239 + 1% Cardura - consiatency - 10min | 10.8 | 11.7 | 12.9 | 11.7 | 11.8 | 12.6 | 12.5 | 13.1 | 13.9 | 12.4 | 12.34 | 0.8758488 | 41 | 280 | 291 | 293
E239 + 1% Cardura - consiatency - 15min | 12.4 | 12.1 | 12.6 | 13 | 13.5 | 12.7 | 13 | 15.4 | 14.9 | 14.4 | 13.4 | 1.125463 | 40 | 280 | 290 | 292
E239 + 1% Cardura - consiatency - 20min | 13.1 | 12.8 | 12.9 | 13.7 | 14 | 12.8 | 12.9 | 12.8 | 13.5 | 13 | 13.15 | 0.4301163 | 39 | 280 | 290 | 292
E239 + 4% Cardura - consiatency - start | 11.6 | 13.1 | 14.2 | 11.9 | 14.7 | 14.2 | 11.2 | 12 | 12.1 | 13.2 | 12.82 | 1.234504 | 35 | 280 | 290 | 293
E239 + 4% Cardura - consiatency - 5min | 10.2 | 12 | 11.2 | 10 | 12.2 | 11.5 | 12.8 | 12.8 | 15.1 | 14.8 | 12.26 | 1.706979 | 32 | 280 | 290 | 293
E239 + 4% Cardura - consiatency - 10min | 14.3 | 13.8 | 14.1 | 13.7 | 11.5 | 12.9 | 11.9 | 13.4 | 13.7 | 11.8 | 13.11 | 1.025725 | 32 | 281 | 290 | 293
E239 + 4% Cardura - consiatency - 15min | 14 | 13.8 | 11.6 | 11.9 | 11.6 | 11.1 | 10.9 | 13.6 | 12.2 | 12.6 | 12.33 | 1.12847 | 33 | 280 | 290 | 293
E239 + 4% Cardura - consiatency - 20min | 12.1 | 13.9 | 17.7 | 12 | 14.4 | 12.2 | 12.9 | 13.3 | 13.6 | 14.8 | 13.69 | 1.707793 | 33 | 280 | 290 | 293

## E240
Sample | DT1 | DT2 | DT3 | DT4 | DT5 | DT6 | DT7 | DT8 | DT9 | DT10 | Average | SD | DP | T1 | T2 | T3
E240 | 16.2 | 13.8 | 14 | 12.8 | 17 | 13 | 12.7 | 14.4 | 13.7 | 12.5 | 14.01 | 1.509562 | 33 | 280 | 291 | 292
E240 + 0.5% Car | 14.6 | 15 | 14.8 | 15.1 | 16.2 | 14.8 | 15 | 14.3 | 13.9 | 14.5 | 14.82 | 0.6069962 | 38 | 282 | 289 | 293
E240 + 1% Car | 14.2 | 13.6 | 11.8 | 14.5 | 15 | 12.7 | 14.9 | 13.2 | 12.6 | 13.4 | 13.59 | 1.057723 | 32 | 279 | 291 | 292
E240 + 2% Car | 14 | 14.8 | 15 | 16 | 14.8 | 14.7 | 12.9 | 14.4 | 16 | 14.8 | 14.74 | 0.9008638 | 38 | 282 | 289 | 293
E240 + 4% Car | 13.6 | 11.9 | 13 | 11.8 | 12 | 14.3 | 12.9 | 12.6 | 12.9 | 13.2 | 12.82 | 0.7885289 | 27 | 281 | 289 | 293
E240 + 6% Car | 11.7 | 10.6 | 11.9 | 12.5 | 12.7 | 15.5 | 13.9 | 14.1 | 13 | 13.8 | 12.97 | 1.410319 | 20 | 282 | 288 | 293
E240 + 6% Car | 14.2 | 13.6 | 11.8 | 14.5 | 15 | 12.7 | 14.9 | 13.2 | 13.6 | 13.9 | 13.74 | 0.9957688 | 32 | 279 | 291 | 292
E240 + 1% Hel | 14.5 | 13.3 | 11.9 | 12.6 | 12 | 13 | 15.5 | 14.4 | 12.8 | 12 | 13.2 | 1.227464 | 29 | 281 | 289 | 293
E240 + 6% Hel | 9.7 | 9.5 | 12.6 | 10.7 | 10 | 9.5 | 11.8 | 9.4 | 13.3 | 12.2 | 10.87 | 1.475767 | 14 | 279 | 291 | 292
E240 + 1% Vik | 13 | 14.4 | 12 | 12.4 | 13.1 | 12 | 13 | 13.1 | 14 | 13.7 | 13.07 | 0.801457 | 29 | 279 | 291 | 292
E240 + 6% Vik | 9.9 | 9.8 | 9.3 | 8.9 | 7.7 | 8.8 | 8.2 | 8.5 | 9.9 | 8.3 | 8.93 | 0.7761014 | 14 | 279 | 291 | 292