## Shear
E240 - T1 - 75 rpm | 0.1167 | 40 | 22.5 | 0.10141 | 15.20716
E240 -T1 - 150rpm | 0.1172 | 56 | 25 | 0.10141 | 26.82346 | T1 - 75 rpm | 15.21 | T1 - 75prm | 4.43
E240 - T1 - 200 rpm | 0.1233 | 46 | 27.5 | 0.10141 | 15.21561 | T1 - 100 rpm | 19.3 | T1 - 100prm | 5.81
E240 - 75 rpm - T2 | 0.123 | 44 | 25.5 | 0.11053 | 16.62443 | T1 - 150 rpm | 15.22 | T1 - 150prm | 4.08
e240 - t2 = 150 | 0.1273 | 54 | 25 | 0.10141 | 23.10204 | T1 - 200 rpm | 16.62 | T1 - 200prm | 5.34
E240 - T2 - 200 rpm | 0.1386 | 54 | 25 | 0.10141 | 21.21854
E240 - T2 - 200 rpm | 0.102 | 48 | 25 | 0.10141 | 22.86696 | T2 - 75 rpm | 16.62 | T2 - 75prm | -3.52
E240 - T3 - 75 rpm | 0.1102 | 48 | 25 | 0.10141 | 21.16543 | T2 - 100 rpm | 14.18 | T2 - 100prm | 3.01
E240 - T3 - 150rpm | 0.1123 | 48 | 25 | 0.10141 | 20.76963 | T2 - 150 rpm | 23.1 | T2 - 150prm | 3.75
E240 - 200 rpm - T3 | 0.108 | 39 | 25.5 | 0.11053 | 13.81625 | T2 - 200 rpm | 22.04 | T2 - 200prm | 6.01
E240 - T4 - 75 rpm | 0.1129 | 54 | 25 | 0.10141 | 26.04863
E240 - T4 - 150rpm | 0.116 | 48 | 25 | 0.10141 | 20.10716 | T3 - 75 rpm | 21.17 | T3 - 75prm | 9.59
E240 - T4 - 200 rpm | 0.1122 | 36 | 14 | 0.114622 | 22.4749 | T3 - 100 rpm | 24.25 | T3 - 100prm | 3.91
[6 empty] | T3 - 150 rpm | 20.77 | T3 - 150prm | 5.8
E240 + 1% car - 75prm - T1 | 0.1122 | 30 | 25.5 | 0.11053 | 4.433021 | T3 - 200 rpm | 13.82 | T3 - 200prm | 16.22
E240 + 1% Car - 150 rpm - T1 | 0.1218 | 30 | 25.5 | 0.11053 | 4.083621
E240 + 1% Car - 200rpm - T1 | 0.1045 | 28 | 22.5 | 0.10141 | 5.337368 | T4 - 75 rpm | 26.05 | T4 - 75prm | 5.38
E240 + 1% Car - T2 - 75rpm | 0.1008 | 24 | 27.5 | 0.10141 | -3.521181 | T4 - 100 rpm | 22.43 | T4 - 100prm | 9.33
E240 + 1% Car - T2 - 150rpm | 0.1218 | 32 | 27.5 | 0.10141 | 3.746675 | T4 - 150 rpm | 20.11 | T4 - 150prm | 14.68
E240 + 1% Car - T2 - 200rpm | 0.1096 | 34 | 27.5 | 0.10141 | 6.014279 | T4 - 200 rpm | 22.47 | T4 - 200prm | 8.67
E240 + 1% car - 75 rpm - T3 | 0.098 | 34 | 25.5 | 0.11053 | 9.586786
E240 + 1% Car - T3 - 150 rpm | 0.1136 | 34 | 27.5 | 0.10141 | 5.802509
E240 + 1% Car - T3 - 200rpm | 0.0938 | 40 | 25 | 0.10141 | 16.21695
E240 + 1% car - T4 - 75 rpm | 0.1225 | 34 | 27.5 | 0.10141 | 5.380939
E240 + 1% Car - 150 rpm - T4 | 0.1209 | 40 | 22.5 | 0.10141 | 14.67887
E240 + 1% Car - T4 - 200 rpm | 0.0994 | 36 | 27.5 | 0.10141 | 8.671881