## Initial samples
Sample | Value added | Blank | Weight | Molarity | End group concentration
PET E333 1 | 61 | 20.67 | 0.07021 | 0.09005 | 51.72648
PET E333 2 | 73.5 | 20.67 | 0.09902 | 0.09005 | 48.04425
PET E333 3 | 73.5 | 20.67 | 0.09942 | 0.09005 | 47.85095
PET E333 + 5% Car 1 | 46.5 | 20.67 | 0.0992 | 0.09005 | 23.44749
PET E333 + 5% Car 2 | 45 | 20.67 | 0.087 | 0.09005 | 25.18295
PET E333 + 5% Car 3 | 50 | 20.67 | 0.09481 | 0.09005 | 27.85747
SJ1 1 | 46 | 20.67 | 0.10144 | 0.09005 | 22.48587
SJ1 2 | 43.5 | 20.67 | 0.09504 | 0.09005 | 21.63133
SJ1 3 | 52.5 | 20.67 | 0.10913 | 0.09005 | 26.26493
SJ3 1 | 35.5 | 20.67 | 0.10823 | 0.09005 | 12.33892
SJ3 2 | 36 | 20.67 | 0.07285 | 0.09005 | 18.94944
SJ3 3 | 35 | 20.67 | 0.10267 | 0.09005 | 12.56858

## E187 - Repeats
E187
Sample | Value added | Blank | Weight | Molarity | End group concentration
1 | 112.5 | 69.08 | 0.12122 | 0.0912 | 32.66708
2 | 110 | 69.08 | 0.11508 | 0.0912 | 32.42878
3 | 112 | 69.08 | 0.12957 | 0.0912 | 30.20996
4 | 108.5 | 69.08 | 0.11382 | 0.0912 | 31.58587
5 | 107.5 | 69.08 | 0.11286 | 0.0912 | 31.04646
6 | 108.5 | 69.08 | 0.11871 | 0.0912 | 30.28476
7 | 112.5 | 69.08 | 0.12204 | 0.0912 | 32.44759
8 | 110 | 69.08 | 0.12443 | 0.0912 | 29.992
9 | 106 | 69.08 | 0.11641 | 0.0912 | 28.92453
10 | 107.25 | 69.08 | 0.11247 | 0.0912 | 30.9514

## DAD and BM4 Films
Sample | Value added | Blank | Weight | Molarity | End group concentration
DAD1 1 | 78.2 | 47.2 | 0.11657 | 0.08642 | 22.98207
DAD1 2 | 78 | 47.2 | 0.11582 | 0.08642 | 22.98166
DAD1 3 | 80 | 47.2 | 0.11704 | 0.08642 | 24.21887
DAD3 1 | 53.2 | 47.2 | 0.1162 | 0.08642 | 4.462306
DAD3 2 | 54.2 | 47.2 | 0.11513 | 0.08642 | 5.254408
DAD3 3 | 50 | 47.2 | 0.11738 | 0.08642 | 2.061476
DAD4 1 | 60 | 47.2 | 0.11645 | 0.08642 | 9.49915
DAD4 2 | 59.8 | 47.2 | 0.11534 | 0.08642 | 9.440714
DAD4 3 | 64.6 | 47.2 | 0.11747 | 0.08642 | 12.80078
DAD6 1 | 59 | 47.2 | 0.11659 | 0.08642 | 8.746513
DAD6 2 | 54.2 | 47.2 | 0.11529 | 0.08642 | 5.247116
DAD6 3 | 56 | 47.2 | 0.11782 | 0.08642 | 6.454728
DAD10 1 | 60 | 47.2 | 0.11826 | 0.08642 | 9.353763
DAD10 2 | 62.8 | 47.2 | 0.11545 | 0.08642 | 11.67737
DAD10 3 | 60 | 47.2 | 0.1029 | 0.08642 | 10.75001
BM4 1 | 50 | 47.2 | 0.11908 | 0.08642 | 2.032046
BM4 2 | 54.8 | 47.2 | 0.10436 | 0.08642 | 6.293522
BM4 3 | 55 | 47.2 | 0.11842 | 0.08642 | 5.692248

## SJ1 and SJ3 Batches
Sample | Value added | Blank | Weight | Molarity
SJ1 1 | 57.4 | 24.13 | 0.12794 | 0.0864 | 22.46778
SJ1 2 | 55.5 | 24.13 | 0.10358 | 0.0864 | 26.1669 | 27.13331
SJ1 3 | 68.2 | 24.13 | 0.11621 | 0.0864 | 32.76524
SJ3 1 | 46.8 | 47.2 | 0.11571 | 0.08642 | -0.2987469
SJ3 2 | 46 | 47.2 | 0.11191 | 0.08642 | -0.9266732 | -0.3345849
SJ3 3 | 47.5 | 47.2 | 0.11696 | 0.08642 | 0.2216655
Sample | Value added | Blank | Weight | Molarity | End group concentration
SJ1 2 | 80 | 55.1 | 0.12781 | 0.09152 | 17.82997 | 17.11728
SJ1 3 | 77.4 | 55.1 | 0.12441 | 0.09152 | 16.4046
SJ3 1 | 60 | 55.1 | 0.12218 | 0.09152 | 3.670388
SJ3 2 | 60 | 55.1 | 0.12589 | 0.09152 | 3.562221 | 2.147158
SJ3 3 | 54 | 55.1 | 0.12725 | 0.09152 | -0.7911356
Sample | Value added | Blank | Weight | Molarity
SJ1 1 | 78.8 | 55.17 | 0.12403 | 0.08998 | 17.14285
SJ1 2 | 77.6 | 55.17 | 0.12293 | 0.08998 | 16.41789 | 15.79109
SJ1 3 | 75 | 55.17 | 0.12918 | 0.08998 | 13.81254
SJ3 1 | 54.2 | 55.17 | 0.12759 | 0.08998 | -0.6840709
SJ3 2 | 55 | 55.17 | 0.12529 | 0.08998 | -0.1220896 | -0.2127896
SJ3 3 | 55.4 | 55.17 | 0.12334 | 0.08998 | 0.1677915
Sample | Value added | Blank | Weight | Molarity
SJ1 1 | 39.2 | 13.6 | 0.1172 | 0.085648 | 18.7081
SJ1 2 | 44.5 | 13.6 | 0.12051 | 0.085648 | 21.96103 | 19.91619
SJ1 3 | 40 | 13.6 | 0.11851 | 0.085648 | 19.07946
SJ3 1 | 25.2 | 13.6 | 0.11767 | 0.085648 | 8.443246
SJ3 2 | 26.5 | 13.6 | 0.11461 | 0.085648 | 9.640164 | 9.490369
SJ3 3 | 28 | 13.6 | 0.11873 | 0.085648 | 10.3877

## SJ1 and SJ3
SJ1 1 | 57.4 | 24.13 | 0.12794 | 0.0864 | 22.46778
SJ1 2 | 55.5 | 24.13 | 0.10358 | 0.0864 | 26.1669
SJ1 3 | 68.2 | 24.13 | 0.11621 | 0.0864 | 32.76524
SJ1 2 | 80 | 55.1 | 0.12781 | 0.09152 | 17.82997
SJ1 3 | 77.4 | 55.1 | 0.12441 | 0.09152 | 16.4046 | 20.25058
SJ1 1 | 78.8 | 55.17 | 0.12403 | 0.08998 | 17.14285
SJ1 2 | 77.6 | 55.17 | 0.12293 | 0.08998 | 16.41789
SJ1 3 | 75 | 55.17 | 0.12918 | 0.08998 | 13.81254
SJ1 1 | 39.2 | 13.6 | 0.1172 | 0.085648 | 18.7081
SJ1 2 | 44.5 | 13.6 | 0.12051 | 0.085648 | 21.96103
SJ1 3 | 40 | 13.6 | 0.11851 | 0.085648 | 19.07946
SJ3 1 | 46.8 | 47.2 | 0.11571 | 0.08642 | -0.2987469
SJ3 2 | 46 | 47.2 | 0.11191 | 0.08642 | -0.9266732
SJ3 3 | 47.5 | 47.2 | 0.11696 | 0.08642 | 0.2216655
SJ3 1 | 60 | 55.1 | 0.12218 | 0.09152 | 3.670388
SJ3 2 | 60 | 55.1 | 0.12589 | 0.09152 | 3.562221
SJ3 3 | 54 | 55.1 | 0.12725 | 0.09152 | -0.7911356
SJ3 1 | 54.2 | 55.17 | 0.12759 | 0.08998 | -0.6840709 | 2.772538
SJ3 2 | 55 | 55.17 | 0.12529 | 0.08998 | -0.1220896
SJ3 3 | 55.4 | 55.17 | 0.12334 | 0.08998 | 0.1677915
SJ3 1 | 25.2 | 13.6 | 0.11767 | 0.085648 | 8.443246
SJ3 2 | 26.5 | 13.6 | 0.11461 | 0.085648 | 9.640164
SJ3 3 | 28 | 13.6 | 0.11873 | 0.085648 | 10.3877