## E239
Sample | Initial | Reheat | CT/oC | E/J/g
E239 | 253.51 | 251.56 | 186.94 | 37.91
E239 + 0.5% Car | 253.54 | 250.77 | 183.95 | 36.32
E239 + 1% Car | 253.77 | 250.47 | 184.45 | 35.16
E239 + 2% Car | 253.69 | 251.25 | 183.56 | 38.7
E239 + 4% Car | 252.86 | 250.23 | 183.53 | 35.66
E239 + 6% Car | 251.22 | 250.856 | 190.74 | 43.38
E239 + 6% Car | 251.2225 | 250.856 | 190.7425 | 43.38 | 3.077557 | 1.127516 | 3.91011 | 5.457893
E239 + 6% Car | 253.02 | 248.92 | 185.3 | 37.85
E239 + 6% Car | 253.22 | 248.34 | 190.92 | 44.06
E239 + 6% Car | 246.68 | 246.31 | 194.46 | 40.98
E239 + 6% Car | 251.97 | 247.58 | 192.29 | 50.63

## E187
Sample | Initial | Reheat | CT/oC | E/J/g
E187 | 253.51 | 251.56 | 186.94 | 37.91
E187 + 0.5% Car | 254 | 251.13 | 181.2 | 36.35
E187 + 1% Car | 253.77 | 250.47 | 184.45 | 35.16
E187 + 2% Car | 253.26 | 249.13 | 185.04 | 33.44
E187 + 4% Car | 253.1 | 248.24 | 184.11 | 34.7
E187 + 6% Car | 252.78 | 246.74 | 182.8 | 32.52

## E240
Sample | Initial | Reheat | CT/oC | E/J/g
E240 | 252.79 | 250.66 | 182.7 | 38.83
E240 + 1% Car | 250.51 | 248.44 | 176.39 | 33.76
E240 + 6% Car | 251.1 | 246.63 | 182.67 | 36.2