## SJ1, SJ3, E333 or 5% Car + E333
| Titration | Errord in Titration | Ma Hydrogen NMR | Error in Hydrogen NMR spectra | DTF
SJ1 | 20 | 1.03 | 19.06 | 1.39 | 22.5
SJ3 | 6 | 1.76 | 4.52 | 0.25 | 3.4
DAD1 | 23 | 0.58 | 12.46 | 27.9 | 24.8
BM4 | 5 | 1.88 | 0.81 | 6.3 | 2
Blank E333 | 48 | 2.78 | 40.63 | 1.47
5% Cardura and E333 | 26 | 4.06 | 16.29 | 2.7

## Comparison of batches - SJ1
| Set 1 | Set 2
SJ1 | 27.14 | 17.12
SJ3 | -0.34 | 2.13

## DAD and BM4
| Titration | Ma Hydrogen NMR | DTF
DAD1 | 23 | 12.07 | 24.8
DAD3 | 4 | 4.12 | 4
DAD4 | 11 | 7.5 | 7.7
DAD6 | 7 | 4.17 | 9
DAD10 | 11 | 6.47 | 12
BM4 | 5 | 0.81 | 2
SJ1 | 20.25 | 19 | 21.7
SJ3 | 2.77 | 5 | 3.4
DAD1 | 23 | 12.07 | 24.8
BM4 | 5 | 0.81 | 2