## RT
E240 - T2 - 5min | 0.1273 | 54 | 27.5 | 0.10141 | 21.11049
E240 - T2 - 5min | 0.1126 | 58 | 12.5 | 0.093711 | 37.86723 |  | 29.48886 | T1 - 5 min | 17.74 | T1 - 5 min | 6.18
E240 - T2 - 10min | 0.1168 | 60 | 15.5 | 0.093711 | 35.70325 |  | 64.11284 | T1 - 10 min | 25.27 | T1 - 10 min | 7.05
E240 - T2 - 20min | 0.1072 | 82 | 12.5 | 0.093711 | 60.7548 |  |  | T1 - 20 min | 27.78 | T1 - 20 min | 4.61
E240 - T2 - 40min1 | 0.0981 | 70 | 15.5 | 0.093711 | 52.06167 |  |  | T1 - 40 min | 33.64 | T1 - 40 min | 27.81
E240 - T2 - 40min1 | 0.1093 | 68 | 12.5 | 0.093711 | 47.58427
E240 - T3 - 5min | 0.0155 | 26 | 15.5 | 0.093711 | 63.48165 |  |  | T2 - 5 min | 29.49 | T2 - 5 min | 40.45
E240 - T3 - 5min | 0.0977 | 80 | 12.5 | 0.093711 | 64.74404 |  |  | T2 - 10 min | 35.7 | T2 - 10 min | 16.57
E240 - T3 - 20min | 0.109 | 136 | 12.5 | 0.093711 | 106.1771 |  |  | T2 - 20 min | 60.75 | T2 - 20 min | 16.26
E240 - T3 - 40min1 | 0.1287 | 100 | 12.5 | 0.093711 | 63.71183 |  |  | T2 - 40 min | 52.06 | T2 - 40 min | 44.37
E240 - T3 - 40min2 | 0.1111 | 72 | 12.5 | 0.093711 | 50.18726
E240 - T4 - 5min | 0.1173 | 70 | 12.5 | 0.093711 | 45.93676 |  |  | T3 - 5 min | 63.48 | T3 - 5 min | 16.7
E240 - T4 - 10min | 0.0783 | 124 | 12.5 | 0.093711 | 133.4454 |  |  | T3 - 10 min | 64.74 | T3 - 10 min | 34.83
E240 - T4 - 20min | 0.1138 | 44 | 12.5 | 0.093711 | 25.93934 |  |  | T3 - 20 min | 106.18 | T3 - 20 min | 26.95
E240 - T4 - 40min1 | 0.0866 | 164 | 15.5 | 0.093711 | 160.6938 |  |  | T3 - 40 min | 63.71 | T3 - 40 min | 53.05
E240 - T4 - 40min2 | 0.1074 | 148 | 15.5 | 0.093711 | 115.6118
[8 empty] | T4 - 5 min | 45.94 | T4 - 5 min | 58.26
E240 + 1% Car - T2 - 5min | 0.1193 | 64 | 12.5 | 0.093711 | 40.45362 |  |  | T4 - 10 min | 133.45 | T4 - 10 min | 65.98
E240 + 1% Car - T2 - 10min | 0.1046 | 34 | 15.5 | 0.093711 | 16.57413 |  |  | T4 - 20 min | 25.94 | T4 - 20 min | 73.34
E240 + 1% Car - T2 - 20min | 0.1124 | 32 | 12.5 | 0.093711 | 16.25769 |  |  | T4 - 40 min | 160.69 | T4 - 40 min | 33.72
E240 + 1% Car - T2 - 40min1 | 0.1151 | 70 | 15.5 | 0.093711 | 44.37228
E240 + 1% Car - T2 - 40min2 | 0.1011 | 52 | 15.5 | 0.093711 | 33.83236
E240 + 1% Car - T3 - 5 min | 0.0926 | 32 | 15.5 | 0.093711 | 16.69796
E240 + 1% Car - T3 - 5min | 0.1036 | 54 | 15.5 | 0.093711 | 34.82503
E240 + 1% Car - T3 - 10min | 0.113 | 48 | 15.5 | 0.093711 | 26.95228
E240 + 1% Car - T3 - 20min | 0.1104 | 78 | 15.5 | 0.093711 | 53.05197
E240 + 1% Car - T3 - 40min1 | 0.106 | 108 | 15.5 | 0.093711 | 81.77611
E240 + 1% Car - T3 - 40min2 | 0.115 | 87 | 15.5 | 0.093711 | 58.2638
E240 + 1% Car - T3 - 40min2 | 0.1115 | 94 | 15.5 | 0.093711 | 65.97591
E240 + 1% Car - T4 - 10min | 0.1118 | 100 | 12.5 | 0.093711 | 73.34269
E240 + 1% Car - T4 - 20min | 0.0931 | 46 | 12.5 | 0.093711 | 33.71985
E240 + 1% Car - 40min1 - T4 | 0.1068 | 52 | 12.5 | 0.093711 | 34.65903
E240 - 5min - 1 | 0.1314 | 50 | 25.5 | 0.11053 | 20.60871 | 18.7436
E240 - 5min - 2 | 0.1146 | 43 | 25.5 | 0.11053 | 16.87849
E240 - 10 min - 1 | 0.1006 | 43 | 25.5 | 0.11053 | 19.22739 | 25.26962
E240 - 10min -2 | 0.1004 | 56 | 25 | 0.10141 | 31.31185
E240 - 20min - 1 | 0.1131 | 56 | 27.5 | 0.10141 | 25.55424 | 27.77715
E240 - 20 min - 2 | 0.1031 | 58 | 27.5 | 0.10141 | 30.00005
E240 - 40min1 -1 | 0.113 | 70 | 27.5 | 0.10141 | 38.14093 | 33.64079
E240 - 40min1 - 2 | 0.1081 | 54 | 25.5 | 0.11053 | 29.14066
E240 - 40min2 - 1 | 0.1217 | 67 | 25 | 0.10141 | 34.9977 | 33.34079
E240 - 40min2 -2 | 0.1064 | 56 | 25.5 | 0.11053 | 31.68388
E240 +1 % Car - 5 min - 1 | 0.11 | 32 | 27.5 | 0.10141 | 4.148591 | 6.175232
E240 + 1% Car - 5 min - 2 | 0.1415 | 36 | 25.5 | 0.11053 | 8.201873
E240 + 1% Car - 10 min - 1 | 0.1164 | 32 | 25 | 0.10141 | 6.09854 | 7.047345
E240 + 1% Car - 10min - 2 | 0.1078 | 36 | 27.5 | 0.10141 | 7.99615
E240 + 1% Car - 20 min - 1 | 0.108 | 30 | 25.5 | 0.11053 | 4.605417 | 4.605417
E240 + 1% car - 20 min - T1 | 0.1028 | 74 | 12.5 | 0.093711 | 56.06251
E240 + 1% Car - 20 min - T3 | 0.0974 | 159 | 12.5 | 0.093711 | 140.9514 | 27.80853
E240 + 1% Car - 40min1 -1 | 0.1077 | 52 | 25 | 0.10141 | 25.42312
E240 + 1% Car - 40min1 - 2 | 0.0974 | 54 | 25 | 0.10141 | 30.19394 | 23.14841
E240 + 1% Car - 40min2-1 | 0.1184 | 54 | 25 | 0.10141 | 24.8386
E240 + 1% Car - 40min2 | 0.1276 | 52 | 25 | 0.10141 | 21.45823