## Concentration
E240 - 1 | 0.1115 | 52 | 16.07 | 0.09779 | 31.51206
E240 - 2 | 0.1183 | 50 | 16.07 | 0.09779 | 28.04746
E240 - 3 | 0.1137 | 42 | 16.07 | 0.09779 | 22.30162 | E240 | 19.29572
E240 - 1 | 0.1115 | 52 | 16.07 | 0.09779 | 31.51206 | E240 + 0.5% Car | 9.331365
E240 - 2 | 0.1183 | 50 | 16.07 | 0.09779 | 28.04746 | E240 + 1% Car | 5.811785
E240 - 3 | 0.1137 | 42 | 16.07 | 0.09779 | 22.30162 | E240 + 2% Car | 1.575329
E240 1 | 0.11326 | 54.2 | 15.73 | 0.00907 | 3.080725 | E240 + 4% Car | 0.6124123
E240 2 | 0.10993 | 60 | 15.73 | 0.00907 | 3.652587 | E240 + 6% Car | -1.153825
E240 3 | 0.11676 | 57 | 15.73 | 0.00907 | 3.205883 | E240 | 19.3
[6 empty] | E240 + 1% Vik | 22.95599
E240 + 0.5% Car | 0.1047 | 36 | 27.5 | 0.10141 | 8.232904 | E240 + 6% Vik | 20.01583
E240 + 0.5% Car | 0.1264 | 38 | 25 | 0.10141 | 10.42983 | E240 | 19.3
E240 + 1% Car 1 | 0.11468 | 40 | 15.73 | 0.00907 | 1.919506 | E240 + 1% Hel | 22.17191
E240 + 1% Car 2 | 0.11697 | 40 | 15.73 | 0.00907 | 1.881926 | E240 + 6% Hel | 19.29406
E240 + 1% Car 3 | 0.11887 | 44.6 | 15.73 | 0.00907 | 2.202834
E240 + 1% Car - 1 | 0.1021 | 26.2 | 15.6 | 0.09779 | 10.15254
E240 + 1% Car - 2 | 0.1182 | 26.1 | 15.6 | 0.09779 | 8.686929
E240 + 1% Car - 3 | 0.0907 | 24.9 | 15.6 | 0.09779 | 10.02698
E240 + 2% Car 1 | 0.12159 | 34.4 | 15.73 | 0.00907 | 1.392688
E240 + 2% Car 2 | 0.11462 | 35.8 | 15.73 | 0.00907 | 1.58816
E240 + 2% Car 3 | 0.12302 | 39.4 | 15.73 | 0.00907 | 1.745138
E240 + 4% Car 1 | 0.10302 | 20 | 15.73 | 0.00907 | 0.3759357
E240 + 4% Car 2 | 0.12131 | 27.2 | 15.73 | 0.00907 | 0.8575789
E240 + 4% Car 3 | 0.11739 | 33 | 15.73 | 0.00907 | 1.334346
E240 + 4% Car | 0.1026 | 28 | 27.5 | 0.10141 | 0.4942008
E240 + 4% Car - T2 | 0.1119 | 25 | 25 | 0.10141 | 0
E240 + 6% Car - 1 | 0.1347 | 52 | 21.07 | 0.11053 | 25.38005
E240 + 6% Car - 2 | 0.1025 | 20 | 21.07 | 0.11053 | -1.153825
E240 + 1% Vik 1 | 0.1247 | 48 | 14.9 | 0.0999 | 26.51716
E240 + 1% Vik 2 | 0.1195 | 38.1 | 14.9 | 0.0999 | 19.39481
E240 + 6% Vik 1 | 0.1285 | 38 | 14.9 | 0.0999 | 17.95868
E240 + 6% Vik 2 | 0.1136 | 40 | 14.9 | 0.0999 | 22.07298
E240 + 1% Hel 1 | 0.1159 | 40 | 14.9 | 0.0999 | 21.63494
E240 + 1% Hel 2 | 0.1206 | 44 | 14.9 | 0.0999 | 24.10522
E240 + 1% Hel | 0.106 | 36 | 12.5 | 0.093711 | 20.77555
E240 + 6% Hel 1 | 0.1156 | 40 | 14.9 | 0.0999 | 21.69109
E240+ 6% Hel 1 | 0.1011 | 32 | 14.9 | 0.0999 | 16.89703