## Sheet8
PEI | 57.45
PEI + 1% Car | 59.49
PEI + 6% Car | 23.54
PEI | 57.45
PEI + 1% Hel | 52.57
PEI + 6% Hel | 46.36
PEI | 57.45
PEI + 1% Vik | 68.53
PEI + 6% Vik | 86.08

## PEI
110 | 0 | 57.45
| 1 | 52.43 | 110
| 2 | 50.73 | 130
| 5 | 53.13 | 150
| 10 | 53.94 | 200
| 15 | 55.34
| 30 | 54.34
130 | 0 | 57.45
| 1 | 51.41
| 2 | 51.36
| 5 | 51.09
| 10 | 54.63
| 15 | 53.65
| 30 | 57.35
150 | 0 | 57.45
| 1 | 54.26
| 2 | 45.26
| 5 | 45.4
| 10 | 39.85
| 15 | 46.48
| 30 | 43.9
200 | 0 | 57.45
| 1 | 60.43
| 2 | 56.71
| 5 | 57.5
| 10 | 55.35
| 15 | 54.19
| 30 | 55.87

## PEI + 1% Car
110 | 0 | 59.49
| 1 | 40.9 | 110
| 2 | 45.27 | 130
| 5 | 42.7 | 150
| 10 | 66.55 | 200
| 15 | 21.08
| 30 | 43.88
130 | 0 | 59.49
| 1 | 42.37
| 2 | 44.27
| 5 | 42.85
| 10 | 43.61
| 15 | 39.34
| 30 | 33.08
150 | 0 | 59.49
| 1 | 42.47
| 2 | 41.21
| 5 | 38.35
| 10 | 54.06
| 15 | 29.9
| 30 | 25.73
200 | 0 | 59.49
| 1 | 55.58
| 2 | 53.41
| 5 | 34.17
| 10 | 28.05
| 15 | 23.01
| 30 | 31.64

## PEI + 6% Car
110 | 0 | 23.54
| 1 | 16.38
| 2 | 27.48
| 5 | 14.82
| 10 | 6.35
| 15 | 8.71
| 30 | 15.38
130 | 0 | 23.54
| 1 | 6.36
| 2 | 7.09
| 5 | 8.72
| 10 | 8.54
| 15 | 2.42
| 30 | 0
150 | 0 | 23.54
| 1 | 20.15
| 2 | 32.88
| 5 | 13.09
| 10 | 0.84
| 15 | 0.93
| 30 | 0.84
200 | 0 | 23.54
| 1 | 37.4
| 2 | 18.34
| 5 | 2.69
| 10 | 4.36
| 15 | 0
| 30 | 0

## PEI + 1% Hel
110 | 0 | 52.57
| 1 | 44.99
| 2 | 45.93
| 5 | 47.28
| 10 | 45.89
| 15 | 48.15
| 30 | 47.86
130 | 0 | 52.57
| 1 | 55.71
| 2 | 52.03
| 5 | 52.71
| 10 | 52.17
| 15 | 39.31
| 30 | 53.05
150 | 0 | 52.57
| 1 | 52.86
| 2 | 50.27
| 5 | 49.61
| 10 | 53.85
| 15 | 54.49
| 30 | 53.78
200 | 0 | 52.57
| 1 | 50.65
| 2 | 53.29
| 5 | 52.59
| 10 | 46.88
| 15 | 49.16
| 30 | 46.12

## PEI + 6% Hel
110 | 0 | 46.36
| 1 | 26.6
| 2 | 42.55
| 5 | 40.49
| 10 | 40.88
| 15 | 41.57
| 30 | 44.01
130 | 0 | 46.36
| 1 | 41.02
| 2 | 45.38
| 5 | 45
| 10 | 47.55
| 15 | 44.57
| 30 | 50.07
150 | 0 | 46.36
| 1 | 44.81
| 2 | 44.76
| 5 | 44.59
| 10 | 48.5
| 15 | 53.54
| 30 | 45.15
200 | 0 | 46.36
| 1 | 43.75
| 2 | 40.57
| 5 | 22.57
| 10 | 32.69
| 15 | 40.46
| 30 | 23.86

## PEI + 1% Vik
110 | 0 | 68.53
| 1 | 51.82
| 2 | 53.38
| 5 | 48.89
| 10 | 47.96
| 15 | 53.82
| 30 | 55.34
130 | 0 | 68.53
| 1 | 48.76
| 2 | 59.57
| 5 | 53.91
| 10 | 49.14
| 15 | 56.16
| 30 | 56.58
150 | 0 | 68.53
| 1 | 53.45
| 2 | 61.65
| 5 | 50.76
| 10 | 42.59
| 15 | 55.1
| 30 | 58.76
200 | 0 | 68.53
| 1 | 53.78
| 2 | 50.36
| 5 | 53.33
| 10 | 55.32
| 15 | 46.82
| 30 | 54.47

## PEI + 6% Vik
110 | 0 | 86.08
| 1 | 56.57
| 2 | 53.7
| 5 | 57.99
| 10 | 61
| 15 | 62.26
| 30 | 61.87
130 | 0 | 86.08
| 1 | 73.27
| 2 | 66.01
| 5 | 68.87
| 10 | 71.95
| 15 | 66.09
| 30 | 68.02
150 | 0 | 86.08
| 1 | 63.54
| 2 | 52.36
| 5 | 58.73
| 10 | 56.81
| 15 | 58.73
| 30 | 98.41
200 | 0 | 86.08
| 1 | 69.31
| 2 | 68.92
| 5 | 97.86
| 10 | 95.2
| 15 | 94.05
| 30 | 92.56