## RT
E187 - 5min 1 | 57.4 | 19.2 | 0.10437 | 0.11308 | 41.38791
E187 - 5min 2 | 60 | 19.2 | 0.13211 | 0.11308 | 34.9229 | 38.62213 | 3.332054
E187 - 5min 3 | 58 | 19.2 | 0.11092 | 0.11308 | 39.55557 | 42.14586 | 6.123313 | T1 - 5 mim | 38.62 | T1 - 5 min | 21.58
E187 - 10min 1 | 54.7 | 19.2 | 0.11344 | 0.11308 | 35.38734 | 32.7472 | 0.4531885 | T1 - 10 mim | 42.15 | T1 - 10 min | 29.89
E187 - 10min 2 | 59.5 | 19.2 | 0.10422 | 0.11308 | 43.726 | 39.32688 | 1.567466 | T1 - 20 mim | 32.74 | T1 - 20 min | 73.64
E187 - 10min 3 | 64.8 | 19.2 | 0.10896 | 0.11308 | 47.32423 | 55.81616 | 9.435022 | T1 - 40 mim | 39.33 | T1 - 40 min | 22.61
E187 - 20 min - T1 - 1 | 70 | 29.89 | 0.1 | 0.08272 | 33.178992
E187 - 20 min - T1 - 2 | 74.6 | 29.89 | 0.1128 | 0.08272 | 32.78733 |  |  | T2 - 5 mim | 30.24 | T2 - 5 min | 15.48
E187 - 20 min - T1 - 3 | 70 | 29.89 | 0.1028 | 0.08272 | 32.27528 |  |  | T2 - 10 mim | 35.31 | T2 - 10 min | 17.89
E187 - 40 min1 - T1 - 1 | 87.8 | 29.89 | 0.11688 | 0.08272 | 40.9849 |  |  | T2 - 20 mim | 32.2 | T2 - 20 min | 26.71
E187 - 40 min1 - T1 - 2 | 85 | 29.89 | 0.12038 | 0.08272 | 37.86924 |  |  | T2 - 40 mim | 54.61 | T2 - 40 min | 43.79
E187 - 40 min1 - T1 - 3 | 88.4 | 29.89 | 0.1237 | 0.08272 | 39.12649
E187 - 40min2 1 | 65 | 19.2 | 0.1111 | 0.11308 | 46.61624 |  |  | T3 - 5 mim | 30.22 | T3 - 5 min | 24.19
E187 - 40min2 2 | 60 | 19.2 | 0.07047 | 0.11308 | 65.4699 |  |  | T3 - 10 mim | 26.87 | T3 - 10 min | 37.38
E187 - 40min2 3 | 64.8 | 19.2 | 0.09314 | 0.11308 | 55.36234 |  |  | T3 - 20 mim | 65.42 | T3 - 40 min | 85.05
[8 empty] | T3 - 40 mim | 89.25
E187 + 1% Car - 5min 1 | 40 | 19.2 | 0.12107 | 0.11308 | 19.42731 |  |  |  |  | T4 - 5 min | 39.64
E187 + 1% Car - 5min 2 | 44.6 | 19.2 | 0.13916 | 0.11308 | 20.63978 |  |  | T4 - 5 mim | 51.75 | T4 - 10 min | 65.5
E187 + 1% Car - 5min 3 | 47 | 19.2 | 0.12737 | 0.11308 | 24.68104 | 21.58271 | 2.750866 | T4 - 10 mim | 50.71 | T4 - 20 min | 72.14
E187 + 1% Car - 10min 1 | 47.2 | 19.2 | 0.10623 | 0.11308 | 29.80552 | 29.89409 | 4.332345 | T4 - 20 mim | 39.22 | T4 - 40 min | 156.86
E187 + 1% Car - 10min 2 | 50 | 19.2 | 0.10163 | 0.11308 | 34.27004 | 73.63565 | 12.32338 | T4 - 40 mim | 151.37
E187 + 1% Car - 10min 3 | 45.4 | 19.2 | 0.1157 | 0.11308 | 25.60671 | 22.6053 | 0.6562138
E187 + 1% Car - 20min - T1 - 1 | 115 | 29.89 | 0.1213 | 0.08272 | 58.04039 | 32.485 | 4.540144
E187 + 1% Car - 20min - T1 - 2 | 130 | 29.89 | 0.119 | 0.08272 | 69.58907
E187 + 1% Car - 20min - T1 - 3 | 120 | 29.89 | 0.088 | 0.08272 | 84.7034
E187 + 1% car - 20min | 117 | 15.5 | 0.1157 | 0.093711 | 82.20974
E187 + 1% Car - 40min1 - T1 - 1 | 60 | 29.89 | 0.11395 | 0.08272 | 21.85783
E187 + 1% Car - 40min1 - T1 - 2 | 60 | 29.89 | 0.1089 | 0.08272 | 22.87143
E187 + 1% Car - 40min1 - T1 - 3 | 65 | 29.89 | 0.1258 | 0.08272 | 23.08664
E187 + 1% Car - 40min2 1 | 59.2 | 19.2 | 0.12047 | 0.11308 | 37.54628
E187 + 1% Car - 40min2 2 | 47.2 | 19.2 | 0.11005 | 0.11308 | 28.77092
E187 + 1% Car - 40min2 3 | 48 | 19.2 | 0.10459 | 0.11308 | 31.13781
E187 - T2 - 5min | 0.1224 | 64 | 27.5 | 0.10141 | 30.24073
E187 - T2 - 10min | 0.112 | 64 | 25 | 0.10141 | 35.31241
E187 - 20min - T2 | 0.137 | 66 | 22.5 | 0.10141 | 32.19953
E187 - 40min1 - T2 | 0.1142 | 84 | 22.5 | 0.10141 | 54.61222
E187 - T2 - 40min2 - T1 | 0.1056 | 84 | 25 | 0.10141 | 56.659
E187 - T3 - 5 min | 0.1057 | 54 | 22.5 | 0.10141 | 30.22152
E187 - T3 - 10min | 0.1 | 54 | 27.5 | 0.10141 | 26.87365
E187 - T3 - 20min | 0.1239 | 99 | 12.5 | 0.093711 | 65.42374
E187 - 40min1 - T3 | 0.1034 | 116 | 25 | 0.10141 | 89.24865
E187 - T3 - 40min2 - 1 | 0.1151 | 116 | 22.5 | 0.10141 | 82.37911
E187 - T4 - 5min | 0.0443 | 34 | 14 | 0.114622 | 51.74808
E187 - T4 - 10 min | 0.113 | 84 | 27.5 | 0.10141 | 50.705
E187 - 20 min - T4 - 1 | 0.1061 | 59.2 | 29.89 | 0.08272 | 22.8513
E187 - 20 min - T4 - 2 | 0.0993 | 58.4 | 29.89 | 0.08272 | 23.74972
E187 - 20 min - T4 - 3 | 0.1007 | 49.6 | 29.89 | 0.08272 | 16.19078
E187 - T4 - 20min | 0.1005 | 100 | 17.5 | 0.114622 | 94.09269
E187 - T4 - 40min1 | 0.1151 | 166 | 14 | 0.114622 | 151.3688
E187 - T4 - 40min2 | 0.1162 | 154 | 14 | 0.114622 | 138.0988
E187 + 1% Car - T2 - 5min | 0.1114 | 42 | 25 | 0.10141 | 15.47549
E187 + 1% Car - T2 - 10 min | 0.1143 | 44 | 25.5 | 0.11053 | 17.88981
E187 + 1% Car - 20min - T2 | 0.1006 | 54 | 27.5 | 0.10141 | 26.71337
E187 + 1% Car - 40 min1 - T2 | 0.0997 | 65 | 25.5 | 0.11053 | 43.79072
E187 + 1% Car - 5min - T3 | 0.1027 | 52 | 27.5 | 0.10141 | 24.19226
E187 + 1% Car - 10min - T3 | 0.1288 | 56 | 14 | 0.114622 | 37.37674
E187 + 1% Car - 20min - T3 | 0.1069 | N/A | 23 | 0.10141 | #VALUE!
E187 + 1% Car - 40min1 - T3 | 0.1159 | 100 | 14 | 0.114622 | 85.0517
E187 + 1% Car - 40min2 - T3 | 0.1129 | 109 | 23 | 0.10141 | 77.24765
E187 + 1% Car - T4 - 5min | 0.117 | 62 | 12.5 | 0.093711 | 39.64696 | 72.14001 | 39.64
E187 + 1% Car - 10min - T4 | 0.105 | 74 | 14 | 0.114622 | 65.49829 |  | 65.5
E187 + 1% Car - 20min - T4 - 1 | 0.1311 | 166.2 | 29.89 | 0.08272 | 86.00735 |  | 72.14
E187 + 1% Car - 20min - T4 - 2 | 0.1019 | 142 | 29.89 | 0.08272 | 91.00824 |  | 156.86
E187 + 1% Car - 20min - T4 - 3 | 0.1218 | 148 | 29.89 | 0.08272 | 80.21395
E187 + 1% Car - T4 - 20min | 0.1002 | 46 | 12.5 | 0.093711 | 31.33052
E187 + 1% Car - 40min1 - T4 | 0.1023 | 154 | 14 | 0.114622 | 156.863