## Shear
Sample | Weight | Value | Blank | Molariey | End group concentration
E187 - T1 - 50 rpm | 0.1101 | 42 | 14 | 0.114622 | 29.15001
E187 - T1 - 75rpm | 0.1179 | 55 | 12.5 | 0.093711 | 33.78047 |  | T1 - 50 rpm | 29.15
E187 - T1 - 150 rpm | 0.104 | 42 | 14 | 0.114622 | 30.85977 |  | T1 - 75 rpm | 33.78 | T1 - 50 rpm | 2.96
E187 - T1 - 200 rpm | 0.1108 | 60 | 27.5 | 0.10141 | 29.74571 |  | T1 - 100 rpm | 41.54 | T1 - 100 rpm | 4.18
E187 - T2 - 50 rpm | 0.1132 | 64 | 27.5 | 0.10141 | 32.69845 |  | T1 - 150 rpm | 30.86 | T1 - 150 rpm | 6.79
E187 - T2 - 75 rpm | 0.1362 | 68 | 27.5 | 0.10141 | 30.15496 |  | T1 - 200 rpm | 29.75 | T1 - 200 rpm | 6.11
E187 - T2 - 150 rpm | 0.1154 | 46 | 17.5 | 0.114622 | 28.30786
E187 - T2 - 200 rpm | 0.1321 | 58 | 23 | 0.10141 | 26.86866 |  | T2 - 50 rpm | 32.7 | T2 - 50 rpm | 13.46
E187 - T3 - 50 rpm | 0.1062 | 38 | 14 | 0.114622 | 25.90328 |  | T2 - 75 rpm | 30.15 | T2 - 75 rpm | 7.38
E187 - T3 - 75 rpm | 0.1037 | 56 | 27.5 | 0.10141 | 27.87064 |  | T2 - 100 rpm | 47.67 | T2 - 100 rpm | 28.26
E187 - T3 - 150 rpm | 0.1264 | 54 | 14 | 0.114622 | 36.27278 |  | T2 - 150 rpm | 28.31 | T2 - 150 rpm | 5.14
E187 - T3 - 200 rpm | 0.1002 | 33 | 14 | 0.114622 | 21.73471 |  | T2 - 200 rpm | 26.87 | T2 - 200 rpm | 10.13
E187 - T4 - 50 rpm | 0.1158 | 58 | 23 | 0.10141 | 30.65069
E187 - T4 - 75 rpm | 0.1198 | 64 | 27.5 | 0.10141 | 30.89704 |  | T3 - 50 rpm | 25.9 | T3 - 50 rpm | 21.61
E187 - T4 - 150 rpm | 0.1144 | 51 | 14 | 0.114622 | 37.0718 |  | T3 - 75 rpm | 27.87 | T3 - 75 rpm | 10.63
E187 - T4 - 200 rpm | 0.1203 | 60 | 23 | 0.10141 | 31.19011 |  | T3 - 100 rpm | 46.6 | T3 - 100 rpm | 28.7
[7 empty] | T3 - 150 rpm | 36.27 | T3 - 150 rpm | 10.33
E187 + 1% Car - T1 - 50 rpm | 0.1028 | 26 | 23 | 0.10141 | 2.959436 |  | T3 - 200 rpm | 21.73 | T3 - 200 rpm | 14.92
E187 + 1% Car - T1 - 150 rpm | 0.1046 | 30 | 23 | 0.10141 | 6.78652 |  | T4 - 50 rpm | 30.65 | T4 - 50 rpm | 17.05
E187 + 1% car - T1 - 200 rpm | 0.1078 | 34 | 27.5 | 0.10141 | 6.114703 |  | T4 - 75 rpm | 30.9 | T4 - 75 rpm | 15.04
E187 + 1% Car - T2 - 50 rpm | 0.113 | 38 | 23 | 0.10141 | 13.4615 |  | T4 - 100 rpm | 70.18 | T4 - 100 rpm | 52.56
E187 + 1% Car - T2 - 75 rpm | 0.1236 | 32 | 23 | 0.10141 | 7.384223 |  | T4 - 150 rpm | 37.07 | T4 - 150 rpm | 10.84
E187 + 1% Car - T2 - 150 rpm | 0.0986 | 28 | 23 | 0.10141 | 5.142495 |  | T4 - 200 rpm | 31.19 | T4 - 200 rpm | 19.47
E187 + 1% Car - T2 - 200 rpm | 0.1101 | 34 | 23 | 0.10141 | 10.13179
E187 + 1% Car - 50 rpm - T3 | 0.1061 | 34 | 14 | 0.114622 | 21.60641 |  | T1 - 50 rpm | 2.96
E187 + 1% Car - T3 - 75 rpm | 0.1049 | 34 | 23 | 0.10141 | 10.63403 |  | T1 - 100 rpm | 4.18
E187 + 1% Car - T3 - 150rpm | 0.1276 | 36 | 23 | 0.10141 | 10.33174 |  | T1 - 150 rpm | 6.79
E187 + 1% Car - 200 rpm - T3 | 0.0922 | 26 | 14 | 0.114622 | 14.91826 |  | T1 - 200 rpm | 6.11
E187 + 1% Car - T4 - 50 rpm | 0.1011 | 40 | 23 | 0.10141 | 17.05213
E187 + 1% Car - T4 - 75 rpm | 0.1201 | 42 | 23 | 0.10141 | 16.04321 |  | T2 - 50 rpm | 13.46
E187 + 1% Car - 75 rpm - T4 | 0.1144 | 28 | 14 | 0.114622 | 14.02717 |  | T2 - 75 rpm | 7.38
E187 + 1% Car - T4 - 150 rpm | 0.1169 | 40 | 27.5 | 0.10141 | 10.84367 |  | T2 - 100 rpm | 28.26
E187 + 1% Car - 200 rpm - T4 | 0.0942 | 30 | 14 | 0.114622 | 19.4687 |  | T2 - 150 rpm | 5.14
[7 empty] | T2 - 200 rpm | 10.13
[6 empty] | 15.03519 | T3 - 50 rpm | 21.61
[7 empty] | T3 - 75 rpm | 10.63
[7 empty] | T3 - 100 rpm | 28.7
[7 empty] | T3 - 150 rpm | 10.33
[7 empty] | T3 - 200 rpm | 14.92
[7 empty] | T4 - 50 rpm | 17.05
[7 empty] | T4 - 75 rpm | 15.04
[7 empty] | T4 - 100 rpm | 52.56
[7 empty] | T4 - 150 rpm | 10.84
[7 empty] | T4 - 200 rpm | 19.47