## Temp
Sample | Volume added | Blank | Weight | Molarity | End group Concentration
E187 - T2 - 1 | 97 | 26.2 | 0.1258 | 0.089099 | 50.14475
E187 - T2 - 2 | 86.2 | 26.2 | 0.1121 | 0.089099 | 47.68903 | T1 | 41.54
E187 - T2 - 3 | 85 | 26.2 | 0.116 | 0.089099 | 45.16398 | T2 | 47.67
E187 - T3 - 1 | 84.6 | 26.2 | 0.1182 | 0.089099 | 44.02184 | T3 | 46.6
E187 - T3 - 2 | 75 | 26.2 | 0.0891 | 0.089099 | 48.79945 | T4 | 70.18
E187 - T3- 3 | 90 | 26.2 | 0.121 | 0.089099 | 46.97947
E187 - T4 - 1 | 125.2 | 29.67 | 0.11548 | 0.089099 | 73.70651 | T1 | 4.18
E187 - T4 - 2 | 104.4 | 29.67 | 0.09977 | 0.089099 | 66.73718 | T2 | 28.26
E187 - T4- 3 | 90 | 29.67 | 0.07669 | 0.089099 | 70.09183 | T3 | 28.7
[6 empty] | T4 | 52.56
E187 + 1% Car - T2 - 1 | 66.8 | 26.2 | 0.118 | 0.089099 | 30.6561
E187 + 1% Car - T2 - 2 | 68.2 | 26.2 | 0.1233 | 0.089099 | 30.35002
E187 + 1% Car - T2 - 3 | 60 | 26.2 | 0.1266 | 0.089099 | 23.78788
E187 + 1% Car - T3 - 1 | 59.8 | 26.2 | 0.1191 | 0.089099 | 25.13624
E187 + 1% Car - T3 - 2 | 60 | 26.2 | 0.1076 | 0.089099 | 27.98835
E187 + 1% Car - T3 - 3 | 66.8 | 26.2 | 0.1097 | 0.089099 | 32.97556
E187 + 1% Car - T4 - 1 | 85.2 | 29.67 | 0.10208 | 0.089099 | 48.46853
E187 + 1% Car - T4 - 2 | 97.8 | 29.67 | 0.10546 | 0.089099 | 57.56035
E187 + 1% Car - T4 - 3 | 100 | 29.67 | 0.12134 | 0.089099 | 51.64276