## Consistency
Sample | Volume added | Blank | Weight | Molarity | End group concentration
E239 + 1% Car - Cstart - 1 | 49.4 | 43.07 | 0.12164 | 0.08786 | 4.572129
E239 + 1% Car - Cstart - 2 | 50 | 43.07 | 0.13688 | 0.08786 | 4.448201 |  | E239 + 1% Car - 0 min | 3.993136
E239 + 1% Car - Cstart - 3 | 46.8 | 43.07 | 0.11075 | 0.08786 | 2.959077 |  | E239 + 1% Car - 5 min | 14.45036
E239 + 1% Car - C5min - 1 | 124.2 | 103.93 | 0.10503 | 0.084 | 16.21137 |  | E239 + 1% Car - 10 min | 11.50619
E239 + 1% Car - C5min - 2 | 119 | 103.93 | 0.12622 | 0.084 | 10.02916 | 3.855186 | E239 + 1% Car - 15 min | 18.49613
E239 + 1% Car - C5min - 3 | 127.4 | 103.93 | 0.11522 | 0.084 | 17.11057 |  | E239 + 1% Car - 20 min | 5.939134
E239 + 1% Car - C10min - 1 | 122 | 103.93 | 0.11306 | 0.084 | 13.42544
E239 + 1% Car - C10min - 2 | 115.6 | 103.93 | 0.09436 | 0.084 | 10.38872 |  | E239 + 4% Car - 0 min | -0.1065004
E239 + 1% Car - C10min - 3 | 118.2 | 103.93 | 0.11198 | 0.084 | 10.70441 |  | E239 + 4% Car - 5 min | 8.603635
E239 + 1% Car - C15min - 1 | 139.4 | 103.93 | 0.11966 | 0.084 | 24.89955 | 6.223464 | E239 + 4% Car - 10 min | 13.16352
E239 + 1% Car - C15min - 2 | 126 | 103.93 | 0.14867 | 0.084 | 12.46977 |  | E239 + 4% Car - 15 min | 6.724857
E239 + 1% Car - C15min - 3 | 128.6 | 103.93 | 0.11437 | 0.084 | 18.11909 |  | E239 + 4% Car - 20 min | 1.335176
E239 + 1% Car - C20min - 1 | 54 | 43.07 | 0.10955 | 0.08786 | 8.76595
E239 + 1% Car - C20min - 2 | 48.6 | 43.07 | 0.11542 | 0.08786 | 4.209546
E239 + 1% Car - C20min - 3 | 50 | 43.07 | 0.12575 | 0.08786 | 4.841907
E239 + 4% Car - Cstart - 1 | 40 | 43.07 | 0.13145 | 0.08786 | -2.05196
E239 + 4% Car - Cstart - 2 | 43.8 | 43.07 | 0.13199 | 0.08786 | 0.4859292
E239 + 4% Car - Cstart - 3 | 44.6 | 43.07 | 0.10784 | 0.08786 | 1.24653
E239 + 4% Car - C5min - 1 | 114.2 | 103.93 | 0.12659 | 0.084 | 6.814756
E239 + 4% Car - C5min - 2 | 120 | 103.93 | 0.12275 | 0.084 | 10.99699
E239 + 4% Car - C5min - 3 | 117.6 | 103.93 | 0.14355 | 0.084 | 7.999164
E239 + 4% Car - C10min - 1 | 133 | 103.93 | 0.13664 | 0.084 | 17.8709
E239 + 4% Car - C10min - 2 | 117.6 | 103.93 | 0.11681 | 0.084 | 9.830323 | 4.192732
E239 + 4% Car - C10min - 3 | 120 | 103.93 | 0.1145 | 0.084 | 11.78934
E239 + 4% Car - C15min - 1 | 115.6 | 103.93 | 0.11187 | 0.084 | 8.762671
E239 + 4% Car - C15min - 2 | 110 | 103.93 | 0.11248 | 0.084 | 4.533073
E239 + 4% Car - C15min - 3 | 115 | 103.93 | 0.13518 | 0.084 | 6.878828
E239 + 4% Car - C20min - 1 | 44.8 | 43.07 | 0.13522 | 0.08786 | 1.124078
E239 + 4% Car - C20min - 2 | 45 | 43.07 | 0.11033 | 0.08786 | 1.536933
E239 + 4% Car - C20min - 3 | 44.8 | 43.07 | 0.11305 | 0.08786 | 1.344518