## Concentration
Sample | Value | blank | Weight | Molarity | End group Concentrations
E239 1 | 47 | 15.73 | 0.1227 | 0.00907
E239 2 | 59.3 | 15.73 | 0.12602 | 0.00907 |  | E239 | 17.63315
E239 3 | 59.9 | 15.73 | 0.12853 | 0.00907 |  | E239 + 0.5% Car | 15.08224
E239 1 | 39 | 18.07 | 0.10731 | 0.09313 | 18.1643 | E239 + 1% Car | 5.045634
E239 2 | 43.2 | 18.07 | 0.11247 | 0.09313 | 20.80872 | E239 + 2% Car | 5.46373
E239 3 | 43.6 | 18.07 | 0.11774 | 0.09313 | 20.19372 | E239 + 4% Car | 7.334488
E239 1 | 54.2 | 34.27 | 0.13136 | 0.08786 | 13.33016 | E239 + 6% Car | 2.422049
E239 2 | 59.4 | 34.27 | 0.12763 | 0.08786 | 17.2994
E239 3 | 54.5 | 34.27 | 0.11107 | 0.08786 | 16.00259 | E239 | 17.63315
[6 empty] | E239 + 0.5% Vik | 14.6013
E239 + 0.5% Car 1 | 47.4 | 26.6 | 0.11296 | 0.0752 | 13.84703 | E239 + 1% Vik | 13.1926
E239 + 0.5% Car 2 | 49.5 | 26.6 | 0.11623 | 0.0752 | 14.81614 | E239 + 2% Vik | 14.18889
E239 + 0.5% Car 3 | 50 | 26.6 | 0.10611 | 0.0752 | 16.58355 | E239 + 4% Vik | 12.88456
[6 empty] | E239 + 6% Vik | 10.86635
E239 + 1% Car 1 | 26.8 | 15.73 | 0.12278 | 0.00907 | 0.8177627
E239 + 1% Car 2 | 34.2 | 15.73 | 0.12219 | 0.00907 | 1.371003 | E239 | 17.63315
E239 + 1% Car 3 | 35 | 15.73 | 0.1227 | 0.00907 | 1.424441 | E239 + 0.5% Hel | 7.975026
E239 + 1% Car 1 | 25.6 | 18.07 | 0.10998 | 0.09313 | 6.376331 | E239 + 1% Hel | 14.50525
E239 + 1% Car 2 | 24.6 | 18.07 | 0.11459 | 0.09313 | 5.307085 | E239 + 2% Hel | 6.176607
E239 + 1% Car 3 | 26.2 | 18.07 | 0.11187 | 0.09313 | 6.768096 | E239 + 4% Hel | 0.08059693
E239 + 1%C 1 | 40 | 34.27 | 0.10407 | 0.08786 | 4.837492 | E239 + 6% Hel | 5.846144
E239 + 1% C 2 | 44.6 | 34.27 | 0.14172 | 0.08786 | 6.404134
E239 + 1% c 3 | 49.2 | 34.27 | 0.10837 | 0.08786 | 12.10436
E239 + 2% Car 1 | 35 | 26.6 | 0.11075 | 0.0752 | 5.703657
E239 + 2% Car 2 | 30 | 26.6 | 0.12384 | 0.0752 | 2.064599
E239 + 2% Car 3 | 37.6 | 26.6 | 0.12065 | 0.0752 | 6.856196
E239 + 2% Car - 1 | 24.4 | 18.53 | 0.13821 | 0.0907 | 3.852174
E239 + 2% Car - 2 | 29 | 18.53 | 0.11067 | 0.0907 | 8.580726
E239 + 2% Car - 3 | 34.6 | 18.53 | 0.11088 | 0.0907 | 13.14528
E239 + 2% Car - 2 | 30 | 25 | 0.1262 | 0.10141 | 4.017829
E239 + 2% Car - T1 | 22 | 22.5 | 0.0993 | 0.10141 | -0.5106244
E239 + 4% Car 1 | 37.4 | 26.6 | 0.10236 | 0.0752 | 7.934349
E239 + 4% Car 2 | 35 | 26.6 | 0.11487 | 0.0752 | 5.499086
E239 + 4% Car 3 | 37.8 | 26.6 | 0.1425 | 0.0752 | 5.910456
E239 + 4% Car - 1 | 29 | 18.53 | 0.10942 | 0.0907 | 8.678752
E239 + 4% Car - 2 | 40 | 18.53 | 0.22513 | 0.0907 | 8.649798
E239 + 6%C 1 | 40 | 34.27 | 0.14977 | 0.08786 | 3.361406
E239 + 6% C 2 | 38.2 | 34.27 | 0.13825 | 0.08786 | 2.497575
E239 + 6% c 3 | 35 | 34.27 | 0.12294 | 0.08786 | 0.5217
E239 + 6% Car - 1 | 22 | 21.07 | 0.1073 | 0.11053 | 0.9579953
E239 + 6% Car - 2 | 26 | 21.07 | 0.1142 | 0.11053 | 4.771567
E239 + 0.5% Vik 1 | 50 | 26.6 | 0.11291 | 0.0752 | 15.5848
E239 + 0.5% Vik 2 | 48.8 | 26.6 | 0.11348 | 0.0752 | 14.71131
E239 + 0.5% Vik 1 | 47 | 26.6 | 0.11357 | 0.0752 | 13.50779
E239 + 1% Vik 1 | 26 | 14.6 | 0.1068 | 0.0999 | 10.66348
E239 + 1% Vik 2 | 28 | 14.6 | 0.1038 | 0.0999 | 12.89653
E239 + 1%V 1 | 56.4 | 34.27 | 0.11644 | 0.08786 | 16.69823
E239 + 1% V2 | 50 | 34.27 | 0.11081 | 0.08786 | 12.47214
E239 + 1% V 3 | 55 | 34.27 | 0.13764 | 0.08786 | 13.23262
E239 + 2% Vik 1 | 54 | 26.6 | 0.12801 | 0.0752 | 16.09624
E239 + 2% Vik 2 | 44.2 | 26.6 | 0.11314 | 0.0752 | 11.69807
E239 + 2% Vik 3 | 46.8 | 26.6 | 0.10283 | 0.0752 | 14.77234
E239 + 4% Vik 1 | 44.4 | 26.6 | 0.11564 | 0.0752 | 11.57523
E239 + 4% Vik 2 | 45.8 | 26.6 | 0.11586 | 0.0752 | 12.46194
E239 + 4% Vik 3 | 50 | 26.6 | 0.12039 | 0.0752 | 14.6165
E239 + 6% Vik 1 | 20 | 14.6 | 0.0893 | 0.0999 | 6.040985
E239 + 6% Vik 2 | 24.5 | 14.6 | 0.1096 | 0.0999 | 9.023814
E239 + 6%V 1 | 53.8 | 34.27 | 0.10508 | 0.08786 | 16.32952
E239 + 6% V 2 | 50 | 34.27 | 0.1266 | 0.08786 | 10.91657
E239 + 6% V 3 | 50 | 34.27 | 0.11497 | 0.08786 | 12.02086
E239 + 0.5% Hel | 32 | 25 | 0.1169 | 0.10141 | 6.072455
E239 + 0.5% Hel - 2 | 38 | 27.5 | 0.1078 | 0.10141 | 9.877597
E239 + 1% Hel 1 | 30 | 14.6 | 0.1041 | 0.0999 | 14.77867
E239 + 1% Hel 2 | 30 | 14.6 | 0.1081 | 0.0999 | 14.23182
E239 + 2% hel | 34 | 27.5 | 0.1124 | 0.10141 | 5.864457
E239 + 2% Hel - 2 | 32 | 25 | 0.1094 | 0.10141 | 6.488757
E239 + 4% Hel - 1 | 22 | 25 | 0.1027 | 0.10141 | -2.962317
E239 + 4% Hel - 2 | 28 | 25 | 0.0974 | 0.10141 | 3.123511
E239 + 6% Hel 1 | 22.8 | 14.6 | 0.1303 | 0.0999 | 6.286876
E239 + 6% Hel 2 | 20 | 14.6 | 0.0998 | 0.0999 | 5.405411