## RT
Sample | Volume added | Blank | Weight | Molarity | End group concentration
E239 - 5 min - 1 | 59.6 | 39.13 | 0.09266 | 0.08786 | 19.40961 |  | T1 - 5 min | 14.68302 | T1 - 5 min | 12.88993 | T1 - 5 min | 3.377117
E239 - 5 min - 2 | 54.6 | 39.13 | 0.08722 | 0.08786 | 15.58352 | 5.23525 | T1 - 10 min | 25.73052 | T1 - 10 min | 24.77778 | T1 - 10 min | 0.5735151
E239 - 5 min - 3 | 50 | 39.13 | 0.10546 | 0.08786 | 9.055928 |  | T1 - 20 min | 35.6149 | T1 - 20 min | 23.31853 | T1 - 20 min | -5.169345
E239 -RT - 10min -1 | 78.4 | 43.73 | 0.11278 | 0.084 | 25.82266 |  | T1 - 40 min | 28.79454 | T1 - 40 min | 30.21586 | T1 - 40 min | 10.94353
E239 -RT - 10min -2 | 80 | 43.73 | 0.11974 | 0.084 | 25.44413
E239 -RT - 10min -3 | 80 | 43.73 | 0.11752 | 0.084 | 25.92478 |  | T2 - 5 min | 38.54 | T2 - 5 min | 10.58 | T2 - 5 min | 12.15
E239 -RT - 20min -1 | 88.8 | 43.73 | 0.10566 | 0.084 | 35.83078 |  | T2 - 10 min | 45.45 | T2 - 10 min | 16.9 | T2 - 10 min | 10.58
E239 -RT - 20min -2 | 83.6 | 43.73 | 0.09832 | 0.084 | 34.06306 |  | T2 - 20 min | 46.68 | T2 - 20 min | 23.51 | T2 - 20 min | 21
E239 -RT - 20min -3 | 84.2 | 43.73 | 0.092 | 0.084 | 36.95087 |  | T2- 40 min | 37.47 | T2 - 40 min | 40.4 | T2 - 40 min | 32.72
E239 - 40 min1 - 1 | 78 | 39.13 | 0.11912 | 0.08786 | 28.66956
E239 - 40min1 - 2 | 77.8 | 39.13 | 0.1223 | 0.08786 | 27.78043 |  | T3 - 5 min | 65.93 | T3 - 5 min | 21.37 | T3 - 5 min | 9.27
E239 - 40 min1 - 3 | 80 | 39.13 | 0.11996 | 0.08786 | 29.93363 |  | T3 - 10 min | 78.26 | T3 - 10 min | 27.2 | T3 - 10 min | 11.44
E239 -RT - 40min2 -1 | 107.2 | 43.73 | 0.13495 | 0.084 | 39.50708 |  | T3 - 20 min | 74.68 | T3 - 20 min | 39.46 | T3 - 20 min | 35.81
E239 -RT - 40min2 -2 | 105.8 | 43.73 | 0.11598 | 0.084 | 44.95499 |  | T3 - 40 min | 70.75 | T3 - 40 min | 54.79 | T3 - 40 min | 60.96
E239 -RT - 40min2 -3 | 107.6 | 43.73 | 0.11605 | 0.084 | 46.23076
[7 empty] | T4 - 5 min | 72.78 | T4 - 5 min | 31.11 | T4 - 5 min | 11.95
E239 + 1% Car - 5 min - 1 | 35.6 | 18.53 | 0.11592 | 0.0907 | 13.35619 |  | T4 - 10 min | 70.75 | T4 - 10 min | 49.47 | T4 - 10 min | 28.03
E239 + 1% Car - 5 min - 2 | 45.3 | 18.53 | 0.11911 | 0.0907 | 20.38485 |  | T4 - 20 min | 73.56 | T4 - 20 min | 79.47 | T4 - 20 min | 68.7
E239 + 1% Car - 5 min - 3 | 49.4 | 18.53 | 0.11451 | 0.0907 | 24.45122 |  | T4 - 40 min | 133.54 | T4 - 40 min | 124.83 | T4 - 40 min | 104.9
E239 + 1% car - 5 min - 1 | 44.6 | 39.13 | 0.10475 | 0.08786 | 4.588011
E239 + 1% car - 5 min - 2 | 49 | 39.13 | 0.11256 | 0.08786 | 7.704142
E239 + 1% car - 5 min - 3 | 49 | 39.13 | 0.1265 | 0.08786 | 6.855164
E239 + 1% Car - 10 min - 1 | 44.2 | 18.53 | 0.13015 | 0.0907 | 17.88912
E239 + 1% Car - 10 min - 2 | 65.4 | 18.53 | 0.10978 | 0.0907 | 38.72389
E239 + 1% Car - 10 min - 3 | 65.2 | 18.53 | 0.11653 | 0.0907 | 36.32514
E239 + 1% Car - RT - 10min - 1 | 70 | 43.73 | 0.12772 | 0.084 | 17.27748
E239 + 1% Car - RT - 10min - 2 | 73.2 | 43.73 | 0.13745 | 0.084 | 18.01004
E239 + 1% Car - RT - 10min - 3 | 72.8 | 43.73 | 0.11946 | 0.084 | 20.44098
E239 + 1% Car - 20 min - 1 | 40 | 18.53 | 0.11227 | 0.0907 | 17.34505
E239 + 1% Car - 20 min - 2 | 55.2 | 18.53 | 0.11933 | 0.0907 | 27.87203
E239 + 1% Car - 20 min - 3 | 50 | 18.53 | 0.11538 | 0.0907 | 24.73851
E239 + 1% Car - 40 min 1 - 1 | 54.6 | 18.53 | 0.11839 | 0.0907 | 27.63366
E239 + 1% Car - 40 min 1 - 2 | 70 | 18.53 | 0.12464 | 0.0907 | 37.4545
E239 + 1% Car - 40 min 1 - 3 | 64.6 | 18.53 | 0.10677 | 0.0907 | 39.13598
E239 + 1% car - 40 min1 - 1 | 66.6 | 39.13 | 0.10829 | 0.08786 | 22.28751
E239 + 1% car - 40 min1 - 2 | 66.2 | 39.13 | 0.11722 | 0.08786 | 20.2898
E239 + 1% car - 40 min1 - 3 | 64.8 | 39.13 | 0.1066 | 0.08786 | 21.15728
E239 + 1% Car - RT - 40min1 - 2 | 74.6 | 43.73 | 0.09749 | 0.084 | 26.59842
E239 + 1% Car - RT - 40min1 - 3 | 79.2 | 43.73 | 0.10723 | 0.084 | 27.78588
E239 + 1% Car - RT - 40min1 - 1 | 105.2 | 43.73 | 0.13632 | 0.084 | 37.87764
E239 + 1% Car - RT - 40min1 - 2 | 104.4 | 43.73 | 0.12916 | 0.084 | 39.45711
E239 + 1% Car - RT - 40min1 - 3 | 80 | 43.73 | 0.09318 | 0.084 | 32.69672
E239 + 1% Car - 40 min 2 - 1 | 66.2 | 18.53 | 0.13656 | 0.0907 | 31.66131
E239 + 1% Car - 40 min 2 - 2 | 68.4 | 18.53 | 0.125 | 0.0907 | 36.185672
E239 + 1% Car - 40 min 2 - 3 | 70 | 18.53 | 0.12717 | 0.0907 | 36.70936
E239 - T2 - 5min | 54 | 12.5 | 0.1009 | 0.093711 | 38.54318
E239 - T2 - 10min | 74 | 12.5 | 0.1268 | 0.093711 | 45.45131
E239 - T2 - 20min | 69 | 15.5 | 0.1074 | 0.093711 | 46.68099
E239 - T2 - 40min1 | 52 | 12.5 | 0.0988 | 0.093711 | 37.46543
E239 - T2 - 40min2 | 68 | 12.5 | 0.1239 | 0.093711 | 41.97708
E239 - T3 - 5min | 87 | 12.5 | 0.1059 | 0.093711 | 65.92511
E239 - T3 - 10min | 90 | 12.5 | 0.0928 | 0.093711 | 78.2608
E239 - T3 - 20min | 100 | 12.5 | 0.1098 | 0.093711 | 74.67862
E239 - T3 - 40min1 | 100 | 12.5 | 0.1159 | 0.093711 | 70.74817
E239 - T3 - 40min2 | 62 | 12.5 | 0.1136 | 0.093711 | 40.83358
E239 - T4 - 5min | 84 | 12.5 | 0.0927 | 0.093711 | 72.27979
E239 - T4 - 10min | 88 | 12.5 | 0.1 | 0.093711 | 70.751805
E239 - T4 - 20min | 94 | 15.5 | 0.1 | 0.093711 | 73.563135
E239 - 40min1 - T4 | 158 | 15.5 | 0.1 | 0.093711 | 133.538175
E239 - T4 - 40min2 | 118 | 15.5 | 0.1059 | 0.093711 | 90.70234
E239 + 6% Car - 5 min - T1 | 26 | 22.5 | 0.1051 | 0.10141 | 3.377117
E239 + 6% Car - 10min - T1 | 22 | 15.5 | 0.1 | 0.093711 | 6.091215
E239 + 6% Car - 10 min 1 | 21 | 25.5 | 0.1006 | 0.11053 | -4.944185
E239 + 6% Car - 20 min - 1 | 20 | 25.5 | 0.1176 | 0.11053 | -5.169345
E239 + 6% Car - 40min 1 -1 | 37 | 25 | 0.1112 | 0.10141 | 10.94353
E239 + 6% Car - 40min2 - 1 | 34 | 25 | 0.1166 | 0.10141 | 7.82753
E239 + 6% Car - 40min2 - T2 | 34 | 27.5 | 0.1144 | 0.10141 | 5.761932
E239 + 6% Car - 5min - T2 | 32 | 27.5 | 0.1158 | 0.10141 | 3.940803
E239 + 6% Car - 10 min - T2 | 26 | 22.5 | 0.1011 | 0.10141 | 3.510732
E239 + 6% Car - 20min - T2 | 24 | 25 | 0.1148 | 0.10141 | -0.8833624
E239 + 6% Car - 40min1 - 2 | 36 | 25 | 0.1364 | 0.10141 | 8.178226
E239 + 6% Car - T2 - 40min2 | 66 | 25.5 | 0.1161 | 0.11053 | 38.55698
E239 + 1% Car- T2 - 5min | 26 | 15 | 0.1015 | 0.0976 | 10.57734
E239 - T2 - 10min | 34 | 15 | 0.1097 | 0.0976 | 16.90428
E239 - T2 - 20min | 42 | 15 | 0.1121 | 0.0976 | 23.50758
E239 - T2 - 40min1 | 60 | 15 | 0.1087 | 0.0976 | 40.40478
E239 - T2 - 40min2 | 58 | 15 | 0.1103 | 0.0976 | 38.04896
E239 - T3 - 5min | 40 | 15 | 0.1142 | 0.0976 | 21.36602
E239 - T3 - 10min | 48 | 15 | 0.1184 | 0.0976 | 27.2027
E239 - T3 - 20min | 60 | 15 | 0.1113 | 0.0976 | 39.46092
E239 - T3 - 40min1 | 74 | 15 | 0.1051 | 0.0976 | 54.78972
E239 - T3 - 40min2 | 38 | 15 | 0.0349 | 0.0976 | 64.32092
E239 - T4 - 5min | 50 | 15 | 0.1098 | 0.0976 | 31.11111
E239 - T4 - 10min | 70 | 15 | 0.1085 | 0.0976 | 49.47465
E239 - T4 - 20min | 110 | 15 | 0.1166 | 0.0976 | 79.51973
E239 - 40min1 - T4 | 186 | 15 | 0.1337 | 0.0976 | 124.8287
E239 - T4 - 40min2 | 128 | 15 | 0.1141 | 0.0976 | 96.65907
E239 + 6% Car- T2 - 5min | 32 | 15 | 0.1366 | 0.0976 | 12.14641
E239 - T2 - 10min | 30 | 15 | 0.1384 | 0.0976 | 10.57803
E239 - T2 - 20min | 38 | 15 | 0.1069 | 0.0976 | 20.99906
E239 - T2 - 40min1 | 61 | 15 | 0.1372 | 0.0976 | 32.72303
E239 - T2 - 40min2 | 48 | 15 | 0.1296 | 0.0976 | 24.85185
E239 - T3 - 5min | 28 | 15 | 0.1369 | 0.0976 | 9.268079
E239 - T3 - 10min | 30 | 15 | 0.128 | 0.0976 | 11.4375
E239 - T3 - 20min | 54 | 15 | 0.1063 | 0.0976 | 35.80809
E239 - T3 - 40min1 | 100 | 15 | 0.1361 | 0.0976 | 60.95518
E239 - T3 - 40min2 | 68 | 15 | 0.1273 | 0.0976 | 40.63472
E239 - T4 - 5min | 32 | 15 | 0.1388 | 0.0976 | 11.95389
E239 - T4 - 10min | 60 | 15 | 0.1567 | 0.0976 | 28.02808
E239 - T4 - 20min | 97 | 15 | 0.1165 | 0.0976 | 68.697
E239 - 40min1 - T4 | 150 | 15 | 0.1256 | 0.0976 | 104.9045
E239 - T4 - 40min2 | 100 | 15 | 0.1125 | 0.0976 | 73.74222