## E187
Sample | DT1 | DT2 | DT3 | DT4 | DT5 | DT6 | DT7 | DT8 | DT9 | DT10 | Average | SD | DP | T1 | T2 | T3
E187 - 50rpm | 3.9 | 5.1 | 4.3 | 4.3 | 4.5 | 4.8 | 4.7 | 5.2 | 5.4 | 5.4 | 4.76 | 0.5125102 | 10 | 281 | 288 | 293
E187 - 75 rpm | 6 | 5.2 | 5.8 | 6.7 | 5.4 | 5.6 | 5.8 | 5.2 | 5 | 4.2 | 5.49 | 0.6674162 | 9 | 281 | 289 | 292
E187 - 100rpm | 6 | 6.2 | 5.9 | 7.1 | 7.4 | 6.2 | 6 | 6.1 | 6.2 | 6 | 6.31 | 0.5108816 | 16 | 281 | 289 | 293
E187 - 150 rpm | 6.5 | 6.8 | 7.7 | 7.6 | 5.9 | 6 | 5.8 | 6.2 | 5.5 | 7 | 6.5 | 0.7586538 | 9 | 281 | 289 | 292
E187-200rpm | 7.8 | 7.9 | 5.5 | 7.4 | 7.8 | 7.3 | 6.7 | 7 | 7.1 | 7.6 | 7.21 | 0.7156194 | 24 | 281 | 288 | 293
E187-350rpm | 7.4 | 7.7 | 7.8 | 7.6 | 7.4 | 7.1 | 8 | 7.5 | 7.6 | 7.1 | 7.52 | 0.2859681 | 15 | 281 | 288 | 293
E187 - 50rpm - T2 | 4.2 | 4 | 4.4 | 4.5 | 4.8 | 5.1 | 4.3 | 4.6 | 4.9 | 4.1 | 4.49 | 0.360401 | 12 | 291 | 298 | 303
E187 - 75 rpm - T2 | 4.3 | 4.9 | 4.2 | 4.1 | 4.3 | 3.9 | 4.3 | 5 | 4.7 | 4.8 | 4.45 | 0.3719319 | 6 | 291 | 300 | 302
E187 - 100 rpm - T2 | 6.5 | 6.1 | 6.3 | 6.1 | 6.2 | 6.3 | 5.9 | 6 | 5.3 | 7.1 | 6.18 | 0.4565572 | 16 | 292 | 298 | 303
E187 - 100 rpm - T2 | 4.4 | 5.1 | 4.3 | 4.6 | 4.8 | 4.6 | 4.2 | 4.9 | 5.1 | 4.7 | 4.67 | 0.312872 | 12 | 291 | 299 | 303
E187 - 150 rpm - T2 | 6 | 5.2 | 5.8 | 5.7 | 6.3 | 5.8 | 6.4 | 5.7 | 5.9 | 5.9 | 5.87 | 0.3335 | 7 | 291 | 300 | 302
E187 - 200rpm - T2 | 6.3 | 5.8 | 5.6 | 6 | 5.8 | 6.4 | 6 | 6 | 6 | 6.4 | 6.03 | 0.2668749 | 13 | 291 | 298 | 303
E187 - 350rpm - T2 | 7.4 | 7.5 | 7.1 | 6.9 | 7.2 | 7.4 | 7.2 | 7.1 | 6.9 | 8.7 | 7.34 | 0.5189733 | 18 | 291 | 298 | 303
E187 - 50 rpm - T3 | 5 | 4.3 | 4.2 | 4 | 3.7 | 5 | 4.4 | 3.7 | 4.1 | 5.2 | 4.36 | 0.5399588 | 4 | 302 | 310 | 313
E187 - 75 rpm - T3 | 4.8 | 4.6 | 4.4 | 4 | 4.3 | 4.2 | 4.1 | 4.4 | 3.9 | 4.3 | 4.3 | 0.2708013 | 5 | 302 | 310 | 313
E187 - 100 rpm - T3 | 4.4 | 4.5 | 4.1 | 5.3 | 4.6 | 4.2 | 4.8 | 4.4 | 4.6 | 4.7 | 4.56 | 0.3373096 | 9 | 300 | 309 | 313
E187 - 100 rpm - T3 | 4.8 | 4.6 | 4.5 | 4.7 | 6 | 5.3 | 4.5 | 5 | 5.5 | 5.2 | 5.01 | 0.4909175 | 11 | 301 | 309 | 314
E187 - 150 rpm - T3 | 4.8 | 5 | 5.1 | 5.5 | 5.1 | 5.3 | 4.9 | 5 | 5 | 5.4 | 5.11 | 0.2233582 | 5 | 302 | 310 | 312
E187 - 200 rpm - T3 | 4.9 | 5.3 | 5.2 | 5.4 | 5.3 | 5.1 | 5.2 | 5.2 | 5.6 | 5.3 | 5.25 | 0.1840894 | 4 | 303 | 310 | 313
E187 - 50 rpm - T4 | 3.9 | 3.5 | 2.9 | 3.7 | 3.8 | 3.6 | 4.2 | 4.6 | 3 | 3.1 | 3.63 | 0.5375872 | 4 | 312 | 320 | 323
E187 - 75 rpm - T4 | 3.3 | 3.1 | 3.9 | 5.5 | 3.4 | 4 | 3.3 | 3.5 | 3.7 | 3.4 | 3.71 | 0.6887186 | 4 | 312 | 320 | 323
E187 - 100 rpm - T4 | 3.9 | 4.9 | 4.6 | 4.3 | 4 | 3.7 | 4.1 | 4.3 | 4 | 3.6 | 4.14 | 0.3977716 | 9 | 311 | 319 | 323
E187 - 100 rpm - T4 | 4 | 3.9 | 4.4 | 4.2 | 4.1 | 3.9 | 4.4 | 4.5 | 4.6 | 4.1 | 4.21 | 0.2514403 | 10 | 311 | 319 | 324
E187 - 150 rpm - T4 | 5 | 4.8 | 4.4 | 4.2 | 4.7 | 4.6 | 4.2 | 4.1 | 4.4 | 4.5 | 4.49 | 0.2884826 | 4 | 312 | 320 | 325
E187 - 200 rpm - T4 | 4.5 | 4.6 | 4.8 | 4.5 | 4.7 | 4.4 | 4.5 | 4.8 | 4.6 | 4.9 | 4.63 | 0.1636392 | 3 | 312 | 320 | 323
E187 + 1% Car - 50 rpm - T1 | 7.2 | 5.4 | 4.9 | 5.2 | 5.6 | 5 | 4.6 | 4.6 | 5.1 | 5.2 | 5.28 | 0.7450578 | 6 | 281 | 289 | 292
E187 + 1% Car - 75 rpm - T1 | 5.6 | 5.5 | 4.8 | 5 | 5.3 | 4.7 | 4.4 | 5 | 5.3 | 4.8 | 5.04 | 0.3806427 | 7 | 281 | 289 | 292
E187 + 1% Cardura - 100rpm - T1 | 6.3 | 6.8 | 6.1 | 7.7 | 6.2 | 7.5 | 6 | 6.5 | 6.3 | 6.2 | 6.56 | 0.5929212 | 16 | 280 | 288 | 292
E187 + 1% Car - 150 rpm - T1 | 6.8 | 5.9 | 5.3 | 5.5 | 5.6 | 6.4 | 6.2 | 6 | 5.7 | 6 | 5.94 | 0.4477102 | 7 | 281 | 289 | 293
E187 + 1% Car - 200 rpm - T1 | 6.4 | 6.6 | 6.1 | 6 | 5.8 | 6.1 | 6.9 | 6.4 | 6.2 | 6.3 | 6.28 | 0.3155243 | 7 | 281 | 289 | 292
E187 + 1% Car - 50 rpm - T2 | 4.8 | 5.7 | 5.6 | 4 | 3.9 | 4.2 | 4.6 | 4.3 | 3.7 | 3.8 | 4.46 | 0.7152311 | 5 | 291 | 300 | 302
E187 + 1% Car - 75 rpm - T2 | 4.8 | 4.6 | 4.5 | 4.4 | 4.6 | 3.9 | 4.4 | 5.5 | 5.2 | 4.4 | 4.63 | 0.4498148 | 6 | 292 | 300 | 302
E187 + 1% Car - T2 - 100rpm | 5.2 | 5.4 | 5.7 | 5 | 4.6 | 5.5 | 6.9 | 6 | 6.2 | 5 | 5.55 | 0.6770032 | 13 | 290 | 299 | 303
E187 + 1% Cardura - T2 | 5 | 5.5 | 5.2 | 4.9 | 4.7 | 5 | 5.1 | 5.6 | 4.8 | 5.5 | 5.13 | 0.312872 | 13 | 291 | 299 | 303
E187 + 1% Car - 150 rpm - T2 | 5.1 | 5.1 | 5 | 4.6 | 5.7 | 11.8 | 5.2 | 4.9 | 4.7 | 4.6 | 5.67 | 2.17871 | 6 | 292 | 300 | 302
E187 + 1% Car - 200 rpm - T2 | 5.3 | 5.1 | 5.6 | 5.3 | 5.5 | 5.3 | 5.2 | 6.2 | 5.9 | 5.3 | 5.47 | 0.3433495 | 6 | 292 | 300 | 302
E187 + 1% Car - 50 rpm - T3 | 4.8 | 4.9 | 4.9 | 4.5 | 5 | 3.5 | 3.4 | 4.2 | 4.3 | 3.5 | 4.3 | 0.6324555 | 4 | 302 | 310 | 312
E187 + 1% Car - 75 rpm - T3 | 4 | 3.8 | 3.7 | 4.3 | 4.5 | 4.2 | 3.7 | 3.8 | 3.3 | 4.2 | 3.95 | 0.3566822 | 5 | 302 | 310 | 313
E187 + 1% Car - 100 rpm - T3 | 5.3 | 5.7 | 5.8 | 6 | 5.7 | 5.5 | 5.7 | 5.1 | 4.8 | 4.4 | 5.4 | 0.5011099 | 12 | 301 | 309 | 313
E187 + 1% Car - 100 rpm - T3 | 4.1 | 4.6 | 4.4 | 4.6 | 4.2 | 4.8 | 5.2 | 5.2 | 4.3 | 3 | 4.44 | 0.6328068 | 13 | 302 | 308 | 314
E187 + 1% Car - 150 rpm - T3 | 4.8 | 4.6 | 4.3 | 4.8 | 6 | 4.9 | 4.3 | 4.7 | 4.7 | 4.7 | 4.78 | 0.4732864 | 5 | 302 | 310 | 313
E187 + 1% Car - 200 rpm - T3 | 4.8 | 5.5 | 4.7 | 4.9 | 5 | 4.9 | 4.7 | 4.4 | 4.8 | 4.7 | 4.84 | 0.2836273 | 4 | 302 | 310 | 313
E187 + 1% Car - 50 rpm - T4 | 3.2 | 3.1 | 3.6 | 4.4 | 3.9 | 4.6 | 3 | 3.9 | 2.9 | 3.6 | 3.62 | 0.5846176 | 4 | 311 | 320 | 323
E187 + 1% Car - 75 rpm - T4 | 4.2 | 4.9 | 4 | 3.4 | 3.8 | 4 | 3.7 | 3.8 | 4.2 |  | 4 | 0.4213075 | 4 | 312 | 320 | 323
E187 + 1% Car - T4 - 100rpm | 4.3 | 4.9 | 4.8 | 5 | 5.1 | 4.2 | 4.6 | 4 | 4.4 | 4.6 | 4.59 | 0.3634709 | 10 | 312 | 319 | 324
E187 + 1% Car - T4 - 100rpm | 4.1 | 4.6 | 4.2 | 4 | 4.1 | 5.2 | 4.9 | 3.9 | 4.3 | 4 | 4.33 | 0.4321779 | 9 | 312 | 319 | 323
E187 + 1% Car - 150 rpm - T4 | 4.4 | 4.2 | 4.3 | 4.1 | 3.9 | 3.8 | 4.5 | 4.3 | 4.1 | 4.7 | 4.23 | 0.2710064 | 5 | 312 | 320 | 323
E187 + 1% Car - 200 rpm - T4 | 4.3 | 4.6 | 4.3 | 4.5 | 4.9 | 4.4 | 4.6 | 4.5 | 4.4 | 4.6 | 4.51 | 0.1791957 | 4 | 312 | 320 | 323

## E239
Sample | DT1 | DT2 | DT3 | DT4 | DT5 | DT6 | DT7 | DT8 | DT9 | DT10 | Average | SD | DP | T1 | T2 | T3
E239 - 75 rpm | 13.6 | 13.1 | 13.7 | 13.3 | 11.7 | 12.6 | 14 | 12.8 | 12.6 | 13.3 | 13.07 | 0.6700746 | 30 | 282 | 289 | 293
E239 - 100 rpm | 12.2 | 14.1 | 14.4 | 12.9 | 13.8 | 12.7 | 12.2 | 13 | 14.1 | 14.5 | 13.39 | 0.8900062 | 33 | 282 | 288 | 293
E239 - 150 rpm | 13.7 | 14.2 | 14.6 | 12.1 | 12.8 | 13.9 | 14.9 | 15 | 12.1 | 12.9 | 13.62 | 1.092195 | 30 | 282 | 289 | 294
E239 - 200 rpm | 12.8 | 12.5 | 11.4 | 11.9 | 12 | 12.7 | 11.7 | 10.9 | 11.9 | 11.7 | 11.95 | 0.5892557 | 29 | 282 | 289 | 293
E239 - 75rpm - T2 | 9.8 | 10.4 | 11.7 | 11.8 | 14.2 | 12.7 | 10.3 | 9.8 | 11.3 | 9.4 | 11.14 | 1.507168 | 20 | 291 | 299 | 302
E239 - 100 rpm - T2 | 11.2 | 9.9 | 11.5 | 11 | 11.1 | 12.6 | 12.8 | 9.9 | 11.1 | 10.9 | 11.2 | 0.9510228 | 38 | 290 | 299 | 304
E239 - 150rpm - T2 | 10.6 | 10.2 | 9.6 | 10.4 | 11.8 | 11.4 | 11.2 | 10.6 | 10.7 | 10.7 | 10.72 | 0.6250333 | 23 | 292 | 299 | 302
E239 - 200rpm - T2 | 11.9 | 11.2 | 11.9 | 12.7 | 11.8 | 13 | 11.5 | 12.1 | 11.8 | 13 | 12.09 | 0.6154492 | 23 | 292 | 299 | 302
E239 - 75rpm - T3 | 9.4 | 10.7 | 9.7 | 8.9 | 8.8 | 8 | 9.1 | 9.1 | 8.5 | 7.9 | 9.01 | 0.821178 | 15 | 301 | 309 | 312
E239 - 100 rpm - T3 | 10.1 | 9.3 | 9.5 | 9.5 | 10.5 | 8.6 | 8.9 | 9.3 | 9.9 | 11 | 9.66 | 0.727553 | 30 | 300 | 309 | 314
E239 - 150rpm - T3 | 8.1 | 9.9 | 8.7 | 9.7 | 9 | 7.9 | 8.8 | 8.4 | 10.1 | 9.9 | 9.05 | 0.8031189 | 18 | 302 | 309 | 312
E239 - 200 rpm - T3 | 10 | 9.5 | 9.1 | 9.4 | 10.5 | 9 | 9.2 | 9.4 | 9.9 | 9.1 | 9.51 | 0.4817791 | 18 | 302 | 309 | 312
E239 - 75rpm - T4 | 7.5 | 7.9 | 8 | 7.3 | 8.2 | 8.3 | 8.6 | 8.1 | 6.5 | 6.9 | 7.73 | 0.6650814 | 15 | 312 | 320 | 323
E239 - 100 rpm - T4 | 7.5 | 7.1 | 7.4 | 6.9 | 7.1 | 7.8 | 7.3 | 8 | 8.5 | 7.1 | 7.47 | 0.4967673 | 22 | 311 | 319 | 324
E239 - 150rpm - T4 | 8.4 | 9 | 7.9 | 7.6 | 8 | 7.8 | 7.7 | 7.2 | 8 | 8.2 | 7.98 | 0.4871687 | 15 | 312 | 321 | 323
E239 - 200 rpm - T4 | 9.1 | 8.6 | 9 | 8.5 | 8.6 | 9.1 | 8.9 | 9.5 | 8.6 | 9.6 | 8.95 | 0.3865805 | 15 | 312 | 321 | 323
E239 + 1% Car - 75 rpm | 14.9 | 13.8 | 16.1 | 16.1 | 15 | 12.9 | 14.3 | 13.6 | 14.7 | 13 | 14.44 | 1.139396 | 29 | 282 | 289 | 293
E239 + 1% Car - 100 rpm | 13.9 | 11.5 | 12.1 | 12.3 | 12.9 | 11 | 12.7 | 13.8 | 14.2 | 14.6 | 12.9 | 1.20185 | 30 | 282 | 288 | 293
E239 + 1% Car - 150 rpm | 11.3 | 13 | 12.4 | 11.7 | 11.6 | 12.2 | 12.8 | 11 | 12.4 | 13.5 | 12.19 | 0.7908505 | 29 | 282 | 289 | 293
E239 + 1% Car - 200 rpm | 11.7 | 12.2 | 13 | 13.4 | 11.9 | 13 | 12 | 12.5 | 14.1 | 12.6 | 12.64 | 0.7471427 | 30 | 282 | 289 | 293
E239 + 1% Car - T2 - 75rpm | 9.4 | 11.4 | 9.9 | 10.5 | 10.8 | 9.1 | 10.5 | 11.3 | 12 | 11.6 | 10.65 | 0.9606132 | 25 | 291 | 300 | 302
E239 + 1% car - T2 - 100 rpm | 10 | 10.4 | 10.6 | 9.7 | 9.8 | 10.7 | 11.4 | 11.1 | 11.7 | 10.8 | 10.62 | 0.6663332 | 36 | 290 | 299 | 304
E239 + 1% Car - T2 - 150rpm | 12.3 | 11.5 | 11 | 11.9 | 11 | 11.3 | 12.4 | 10.5 | 10.5 | 10.8 | 11.32 | 0.6924995 | 30 | 291 | 300 | 303
E239 + 1% Car - T2 - 200rpm | 11.1 | 12 | 12.2 | 13.7 | 13 | 12.6 | 10.5 | 11.7 | 10.8 | 9.9 | 11.75 | 1.186264 | 28 | 292 | 300 | 302
E239 + 1% Car - T3 - 75rpm | 11.5 | 11.1 | 10.7 | 9 | 9.3 | 9.7 | 11.1 | 10.5 | 8.8 | 9.5 | 10.12 | 0.9738811 | 21 | 301 | 310 | 312
E239 + 1% Car - T3 - 100 rpm | 8.7 | 8.6 | 8.9 | 9 | 9.2 | 7.7 | 7.4 | 8.6 | 8 | 10.6 | 8.67 | 0.8932463 | 29 | 300 | 309 | 314
E239 + 1% Car - T3 - 150rpm | 10.5 | 9.9 | 10.8 | 11.1 | 12.5 | 10.9 | 10 | 10.7 | 11.2 | 10.6 | 10.82 | 0.7254118 | 20 | 301 | 310 | 313
E239 + 1% Car - T3 - 200 rpm | 11.1 | 9.9 | 9.8 | 9.4 | 10.1 | 10.3 | 9.7 | 9.9 | 9.3 | 9.4 | 9.89 | 0.5321863 | 21 | 301 | 310 | 313
E239 + 1% Car - 75rpm - T4 | 8.1 | 6.9 | 6.6 | 7.2 | 7.1 | 7.7 | 7.6 | 7 | 6.6 | 7 | 7.18 | 0.4848826 | 15 | 311 | 320 | 324
E239 + 1% Car - 100rpm - T4 | 7.5 | 8.3 | 7.4 | 7.5 | 8.5 | 6 | 8.4 | 8.1 | 7.5 | 7.1 | 7.63 | 0.7498889 | 23 | 311 | 319 | 324
E239 + 1% Car - 150rpm - T4 | 8.1 | 8.5 | 8.2 | 8.9 | 9.6 | 8.6 | 8.6 | 9 | 9.2 | 8.6 | 8.73 | 0.4547282 | 15 | 312 | 320 | 323
E239 + 1% Car - 200rpm - T4 | 8.7 | 7.6 | 7.8 | 8.5 | 5.2 | 8.3 | 5.7 | 7.8 | 8.7 | 8 | 7.63 | 1.216598 | 15 | 312 | 320 | 323
E239 + 6% Car - T1- 75 rpm | 14.9 | 11 | 9.9 | 9.7 | 10.4 | 8 | 7.7 | 7.3 | 6.4 | 6.1 | 9.14 | 2.637844 | 12 | 280 | 289 | 292
E239 + 6% Car - T1 - 150 rpm | 10.9 | 11.5 | 10.5 | 11.7 | 11 | 10.7 | 11.2 | 12.3 | 10.1 | 12.2 | 11.21 | 0.7171704 | 20 | 280 | 289 | 291
E239 + 6% Car - T1- 200 rpm | 11.9 | 10.8 | 10.9 | 13.9 | 10.4 | 11.6 | 11.9 | 10.8 | 11.5 | 11.5 | 11.52 | 0.9795691 | 21 | 280 | 289 | 292
E239 + 6% Car - T1- 100 rpm | 13.2 | 11.9 | 14.4 | 13.6 | 10.5 | 11.9 | 12.3 | 13 | 10.8 | 12.1 | 12.37 | 1.211106 | 19 | 280 | 289 | 292
E239 + 6% Car - T2 - 75 rpm | 9.9 | 8.8 | 9 | 10.8 | 9.9 | 10.5 | 9 | 8.4 | 8 | 10.1 | 9.44 | 0.929994 | 12 | 290 | 300 | 301
E239 + 6% Car - T2 - 100 rpm | 10.4 | 9.5 | 9.2 | 9 | 9.4 | 8.5 | 8.4 | 8 | 9.6 | 9.9 | 9.19 | 0.7324995 | 12 | 290 | 300 | 301
E239 + 6% Car - T2 - 150 rpm | 12.1 | 10 | 9.8 | 9.1 | 10.2 | 9.9 | 10.7 | 12.4 | 11.9 | 11.6 | 10.77 | 1.145086 | 18 | 290 | 299 | 302
E239 + 6% Car - T2- 200 rpm | 10.3 | 10 | 11.2 | 9.9 | 10.2 | 9.8 | 9.9 | 9.2 | 10.9 | 11.9 | 10.33 | 0.7888811 | 18 | 290 | 300 | 303
E239 + 6% Car - T3 - 75 rpm | 8.6 | 7.8 | 11.9 | 9.6 | 8 | 7.3 | 9.9 | 9.3 | 9.5 | 10.1 | 9.2 | 1.342469 | 9 | 302 | 310 | 312
E239 + 6% Car - T3 - 100 rpm | 9.6 | 8.5 | 8.2 | 9 | 8 | 7.8 | 7 | 7.1 | 8.8 | 8 | 8.2 | 0.8124038 | 10 | 302 | 310 | 312
E239 + 6% Car - T3 - 150 rpm | 9.1 | 8.9 | 9 | 8.5 | 8.7 | 8.8 | 9.3 | 8.6 | 9.3 | 8.8 | 8.9 | 0.2748737 | 12 | 301 | 310 | 312
E239 + 6% Car - T3- 200 rpm | 8.4 | 8.9 | 9.6 | 9.1 | 9 | 8.9 | 9.9 | 9.1 | 9.3 | 8.7 | 9.09 | 0.4306326 | 13 | 302 | 310 | 312
E239 + 6% Car - 75rpm - T4 | 6 | 6.2 | 5.8 | 5.9 | 6.4 | 7.2 | 6.8 | 5.2 | 5.9 | 5.4 | 6.08 | 0.6033241 | 7 | 311 | 320 | 323
E239 + 6% Car -T4 - 100 rpm | 10.2 | 6.6 | 6.5 | 7.9 | 7.4 | 7.7 | 6.8 | 6.9 | 8 | 7.2 | 7.52 | 1.079918 | 10 | 311 | 320 | 323
E239 + 6% Car - 150rpm - T4 | 7.9 | 7.6 | 7.3 | 6.8 | 6.7 | 7.1 | 7.1 | 7.2 | 7.1 | 6.8 | 7.16 | 0.3717825 | 8 | 312 | 320 | 323
E239 + 6% Car - 200rpm - T4 | 8.4 | 8.1 | 7.7 | 7.4 | 7.2 | 7.8 | 7.9 | 7.5 | 8.8 | 7.9 | 7.87 | 0.4762119 | 11 | 311 | 320 | 323

## E240
Sample | DT1 | DT2 | DT3 | DT4 | DT5 | DT6 | DT7 | DT8 | DT9 | DT10 | Average | SD | DP | T1 | T2 | T3
E240 - 75 rpm | 14.4 | 15.8 | 15.7 | 13.6 | 14.2 | 16.8 | 15.9 | 13 | 14.1 | 13.2 | 14.67 | 1.295334 | 36 | 281 | 288 | 293
E240 - 100 rpm | 14.9 | 14.9 | 13.5 | 15.2 | 15.3 | 13.1 | 13.3 | 15 | 15.1 | 13 | 14.33 | 0.9672986 | 37 | 281 | 288 | 293
E240 - 150 rpm | 13 | 14.2 | 15.3 | 14 | 14.5 | 13 | 12.1 | 14.1 | 13.8 | 14 | 13.8 | 0.8969083 | 38 | 282 | 288 | 293
E240 - 200 rpm | 12.8 | 13.7 | 12.5 | 11.9 | 12 | 12.4 | 13 | 14 | 11.8 | 13.3 | 12.74 | 0.7604092 | 37 | 281 | 288 | 293
E240 - T2 - 75 rpm | 12.1 | 12.5 | 13.1 | 14 | 12.7 | 12.4 | 12.6 | 11.3 | 12.3 | 11.9 | 12.49 | 0.7202623 | 29 | 291 | 299 | 303
E240 - T2 - 100 rpm | 12.9 | 12.3 | 11.3 | 11.5 | 10.9 | 10.3 | 11.7 | 12.1 | 10.3 | 10.9 | 11.42 | 0.8547904 | 30 | 292 | 299 | 303
E240 - T2 - 150 rpm | 10.7 | 11 | 11.9 | 11.7 | 12.1 | 12.2 | 11.6 | 11.9 | 10.8 | 11.1 | 11.5 | 0.5537749 | 29 | 292 | 299 | 303
E240 - T2 - 200 rpm | 11.5 | 12.7 | 11.8 | 12.1 | 11.9 | 11.4 | 11.7 | 12 | 11.7 | 12.4 | 11.92 | 0.3994441 | 28 | 292 | 299 | 303
E240 - 75rpm - T3 | 9.8 | 11 | 10.7 | 9.8 | 10.5 | 8.9 | 9.6 | 10 | 9.9 | 8.3 | 9.85 | 0.8072587 | 22 | 301 | 310 | 313
E240 - 100 rpm - T3 | 11.5 | 12 | 10.8 | 9.1 | 9.3 | 9.6 | 9.7 | 9.4 | 11.2 | 10.2 | 10.28 | 1.027186 | 23 | 302 | 310 | 313
E240 - 150rpm - T3 | 10.8 | 10.4 | 9.9 | 11.3 | 11.7 | 12.2 | 11.2 | 10 | 10.1 | 10.4 | 10.8 | 0.7774603 | 21 | 302 | 310 | 313
E240 - 200 rpm - T3 | 10.9 | 10.2 | 9.7 | 10.6 | 9.9 | 11.3 | 11.7 | 10 | 9.8 | 10.7 | 10.48 | 0.6762642 | 22 | 302 | 310 | 313
E240 - 75rpm - T4 | 8 | 8.8 | 9 | 8.9 | 8.5 | 7.7 | 8.2 | 8.1 | 7.6 | 7.5 | 8.23 | 0.5498485 | 6 | 312 | 321 | 323
E240 - 100 rpm - T4 | 7.2 | 7.7 | 8.7 | 8.8 | 7.6 | 8 | 8.9 | 8.4 | 7.6 | 8.4 | 8.13 | 0.5907622 | 15 | 312 | 321 | 323
E240 - 150rpm - T4 | 9.4 | 7.9 | 8.2 | 9 | 8.9 | 9 | 8.3 | 9.9 | 9.5 | 8.3 | 8.84 | 0.6501282 | 18 | 313 | 321 | 323
E240 - 200 rpm - T4 | 9.7 | 8.8 | 9.2 | 10.3 | 9.7 | 10.1 | 9.3 | 9 | 8.4 | 8.5 | 9.3 | 0.6463573 | 17 | 313 | 321 | 323
E240 + 1% Car - 75 rpm | 15 | 15.4 | 18.7 | 16.4 | 15.5 | 13.9 | 14.4 | 15.5 | 14.8 | 15.3 | 15.49 | 1.316941 | 39 | 281 | 289 | 293
E240 + 1% Car - 100 rpm | 14.1 | 13.9 | 14.4 | 15.5 | 13.6 | 14.9 | 15.3 | 15.1 | 15.6 | 14.8 | 14.72 | 0.6924995 | 38 | 282 | 289 | 293
E240 + 1% Car - 150 rpm | 13.3 | 12.9 | 14.2 | 14.6 | 14.2 | 13.1 | 13 | 17.7 | 14.8 | 14.4 | 14.22 | 1.412484 | 37 | 282 | 289 | 293
E240 + 1% Car - 200 rpm | 12.3 | 13 | 13.3 | 12.5 | 11.9 | 13.3 | 14.7 | 11.3 | 12.8 | 15 | 13.01 | 1.152244 | 34 | 282 | 289 | 293
E240 + 1% Car - T2 - 75rpm | 10.5 | 9.6 | 9 | 12 | 11.7 | 15.3 | 11.3 | 13.9 | 12.2 | 11.6 | 11.71 | 1.869314 | 23 | 291 | 300 | 303
E240 + 1% Car - T2 - 100 rpm | 12 | 12.5 | 14.1 | 12.2 | 14 | 11 | 13.1 | 11.7 | 10.6 | 12 | 12.32 | 1.151617 | 26 | 291 | 299 | 302
E240 + 1% Car - T2 - 150 rpm | 11.2 | 11.9 | 12.4 | 10.6 | 12.6 | 11.9 | 12.8 | 13.1 | 10.9 | 11.1 | 11.85 | 0.8682678 | 20 | 291 | 300 | 303
E240 + 1% Car - T2 - 200 rpm | 10.3 | 10 | 9 | 11.3 | 11.1 | 12.4 | 11.9 | 12 | 11.5 | 11.7 | 11.12 | 1.051771 | 27 | 291 | 300 | 303
E240 + 1% Car - T3 - 75rpm | 9.4 | 10.8 | 8.7 | 8.3 | 7.5 | 7.1 | 6.6 | 6.4 | 6.1 | 6 | 7.69 | 1.584964 | 21 | 302 | 310 | 313
E240 + 1% Car - T3 - 100 rpm | 11.3 | 10.4 | 9.5 | 12 | 9.8 | 9.7 | 11.1 | 9.5 | 11.1 | 12.2 | 10.66 | 1.021111 | 25 | 302 | 310 | 313
E240 + 1% Car - T3 - 150 rpm | 11.1 | 8.7 | 8.8 | 9.9 | 8.4 | 10.5 | 9.9 | 10.2 | 12.1 | 10.2 | 9.98 | 1.138029 | 24 | 301 | 310 | 313
E240 + 1% Car - T3 - 200 rpm | 10.9 | 10 | 9.9 | 11.8 | 9.4 | 10.6 | 10.3 | 11.1 | 11 | 9.3 | 10.43 | 0.7972871 | 23 | 302 | 310 | 313
E240 + 1% Car - T4 - 75 rpm | 9 | 9.1 | 8.5 | 7.7 | 7.6 | 6.7 | 6.9 | 7.4 | 8 | 8.8 | 7.97 | 0.8564137 | 15 | 311 | 320 | 323
E240 + 1% Car - T4 - 100 rpm | 7.1 | 7.5 | 8.9 | 10.4 | 9.1 | 8 | 8.5 | 8.3 | 7 | 8.4 | 8.32 | 1.017404 | 18 | 311 | 320 | 323
E240 + 1% Car - T4 - 150 rpm | 8.4 | 8.6 | 8.8 | 9.1 | 8.7 | 8.6 | 9 | 11 | 9.1 | 8.3 | 8.96 | 0.7676805 | 18 | 311 | 320 | 323
E240 + 1% Car - T4 - 200 rpm | 8.9 | 9 | 8.4 | 8.2 | 9 | 8.7 | 9.5 | 8.3 | 9 | 9.7 | 8.87 | 0.4900113 | 18 | 311 | 320 | 323