## E187
Sample | DT1 | DT2 | DT3 | DT4 | DT5 | DT6 | DT7 | DT8 | DT9 | DT10 | Average | SD | DP | T1 | T2 | T3
E187 - 5 min | 7.6 | 8.2 | 6.3 | 7.9 | 5.8 | 5.8 | 5.5 | 6.2 | 6.1 | 8.1 | 6.75 | 1.067968 | 14 | 281 | 288 | 292
E187 - 10 min | 6 | 5.5 | 5.8 | 6.1 | 5.5 | 6.7 | 5.5 | 5.7 | 5.4 | 6.4 | 5.86 | 0.4351245 | 13 | 280 | 288 | 293
E187 - 20 min | 4.7 | 4.6 | 5.3 | 4.7 | 5.2 | 4.9 | 4.8 | 5 | 4.8 | 5 | 4.9 | 0.2260777 | 11 | 281 | 288 | 292
E187 - 40 min | 6 | 5.8 | 6.1 | 5.7 | 6.8 | 5.7 | 6.2 | 5.6 | 6.1 | 5.8 | 5.98 | 0.3521363 | 14 | 281 | 288 | 292
E187-T2-5min | 7.5 | 6.6 | 6.2 | 6.6 | 6.1 | 7 | 6 | 5.6 | 5.7 | 6.4 | 6.37 | 0.5831905 | 14 | 290 | 299 | 303
E187-T2-10min | 7.6 | 5.7 | 6.1 | 5.7 | 6.2 | 7.2 | 5.6 | 5.7 | 5.2 | 5.3 | 6.03 | 0.7888811 | 13 | 291 | 299 | 303
E187-T2-20min | 5.9 | 5.5 | 5.7 | 5.2 | 5.8 | 5.7 | 5.6 | 6.4 | 6.2 | 6.4 | 5.84 | 0.3921451 | 13 | 290 | 299 | 303
E187-T2-40min1 | 5.5 | 4.9 | 5 | 5.5 | 6.1 | 5.7 | 6.4 | 7.2 | 6.2 | 6.3 | 5.88 | 0.698888 | 12 | 290 | 298 | 303
E187-T2-40min2 | 6.2 | 6.5 | 5.8 | 6.2 | 6 | 5.4 | 6 | 6.1 | 5.8 | 6 | 6 | 0.294392 | 12 | 290 | 298 | 303
E187-T3-5min | 4.9 | 5.8 | 6.1 | 5.7 | 6.4 | 5.7 | 5.6 | 4.8 | 4.9 | 5.2 | 5.51 | 0.542525 | 13 | 301 | 309 | 313
E187-T3-10min | 5.6 | 4.9 | 5.3 | 5.5 | 5.8 | 5.1 | 5.8 | 4.9 | 5.5 | 5.4 | 5.38 | 0.329309 | 12 | 299 | 309 | 313
E187-T3-20min | 5.5 | 5.4 | 5.2 | 5.7 | 5.8 | 5.3 | 5.2 | 5.3 | 5.1 | 5 | 5.35 | 0.254951 | 11 | 301 | 309 | 313
E187-T3-40min1 | 4 | 4 | 3.5 | 3.6 | 4 | 3.7 | 4 | 3.8 | 4.1 | 4 | 3.87 | 0.2057507 | 11 | 301 | 309 | 313
E187-T3-40min2 | 3.8 | 3.4 | 3.6 | 3.4 | 3.5 | 2.9 | 3 | 2.9 | 3 | 3.1 | 3.26 | 0.3204164 | 7 | 301 | 309 | 313
E187-T4-5min | 4 | 3.7 | 4.2 | 4.8 | 4.7 | 4.2 | 4.7 | 4 | 3.9 | 4.4 | 4.26 | 0.3777124 | 10 | 310 | 319 | 323
E187-T4-10min | 3.7 | 3.5 | 3.6 | 4.2 | 3.5 | 3.7 | 4.2 | 3.9 | 4.2 | 4 | 3.85 | 0.2877113 | 9 | 312 | 319 | 323
E187-T4-20min | [13 empty] | 311 | 319 | 323
E187-T4-40min1 | 3.1 | 3.1 | 3.3 | 3.1 | 3.4 | 3.4 | 3.8 | 3.3 | 3.9 | 3.1 | 3.35 | 0.2915476 | 6 | 311 | 319 | 323
E187-T4-40min2 | 2.9 | 3.1 | 3 | 2.9 | 3 | 3 | 2.9 | 3.1 | 3.1 | 2 | 2.9 | 0.3265986 | 6 | 311 | 319 | 323
E187 + 1% Cardura - 5min | 6.1 | 7 | 6.3 | 5.5 | 6.1 | 6.6 | 5.5 | 6.4 | 5.8 | 7.5 | 6.28 | 0.6356099 | 15 | 280 | 288 | 292
E187 + 1% Cardura - 10min | 6 | 6.5 | 6.2 | 7.1 | 6.5 | 5.8 | 5.4 | 5.5 | 6 | 5 | 6 | 0.6146363 | 15 | 280 | 288 | 292
E187 + 1% Cardura - 20min | 6.5 | 5.9 | 5.8 | 6 | 6.1 | 5.8 | 5.2 | 6.5 | 5.9 | 6 | 5.97 | 0.3713339 | 15 | 280 | 288 | 293
E187 + 1% Cardura - 40 min | [12 empty] | 16 | 280 | 288 | 292
E187 + 1% Car - T2 - 5 minutes | 5.3 | [9 empty] | 5.3 |  | 12 | 291 | 299 | 303
E187 + 1% Car - T2 - 10 minutes | 3.2 | 3.2 | 3.3 | 3.2 | 3.3 | 3.8 | 4 | 3.8 | 3.7 | 3.9 | 3.54 | 0.3272783 | 11 | 291 | 299 | 303
E187 + 1% Car - T2 - 20 minutes | 4.7 | 4.5 | 5 | 4.8 | 4.4 | 4.6 | 4.1 | 4.4 | 4.9 | 5.1 | 4.65 | 0.3100179 | 12 | 290 | 299 | 303
E187 + 1% Car - T2 - 40minutes1 | 3.9 | 3.7 | 4.3 | 4.1 | 4 | 4.2 | 4.4 | 4.3 | 4.6 | 3.9 | 4.14 | 0.2716207 | 9 | 292 | 299 | 303
E187 + 1% Car - T2 - 40minutes2 | 4.3 | 4.5 | 4.2 | 3.7 | 4.2 | 4.3 | 4.5 | 4.4 | 4.5 | 4.4 | 4.3 | 0.2403701 | 8 | 292 | 299 | 303
E187 + 1% Car - T3 - 5 minutes | 3.5 | 3.6 | 3.3 | 3.6 | 3.5 | 3.4 | 3.5 | 3.4 | 3.4 | 3.5 | 3.47 | 0.09486833 | 10 | 301 | 309 | 313
E187 + 1% Car - T3 - 10 minutes | 3.6 | 3.5 | 3.4 | 3.6 | 3.6 | 3.4 | 3.5 | 3.5 | 3.4 | 3.4 | 3.49 | 0.0875595 | 10 | 302 | 309 | 313
E187 + 1% Car - T3 - 20 minutes | 3.4 | 3.4 | 3.5 | 3.6 | 3.5 | 3.4 | 3.5 | 3.4 | 3.5 | 3.3 | 3.45 | 0.08498366 | 9 | 302 | 309 | 313
E187 + 1% Car - T3 - 40minutes1 | 3.1 | 3.2 | 3.1 | 3.2 | 3 | 3 | 2.9 | 3.1 | 3 | 2.9 | 3.05 | 0.1080123 | 6 | 302 | 309 | 313
E187 + 1% Car - T3 - 40minutes2 | 3.3 | 3.2 | 3.4 | 3.3 | 2.4 | 3 | 3.3 | 3.2 | 3 | 3 | 3.11 | 0.2884826 | 6 | 302 | 309 | 313
E187 + 1% Car - T4 - 5 minutes | 3 | 2.9 | 3 | 3.2 | 2.9 | 3 | 2.9 | 3 | 3.2 | 3 | 3.01 | 0.1100505 | 8 | 312 | 319 | 323
E187 + 1% Car - T4 - 10 minutes | 3 | 3.2 | 3 | 2.9 | 3 | 2.9 | 3 | 3 | 2.9 | 2.9 | 2.98 | 0.09189366 | 8 | 312 | 319 | 324
E187 + 1% Cardura - 20min-T4 | 4.1 | 3.9 | 4.1 | 5.4 | 4.2 | 3.9 | 4.2 | 4.1 | 4 | 4.3 | 4.22 | 0.4341019 | 9 | 312 | 319 | 323
E187 + 1% Car - T4 - 40minutes1 | 2.8 | 2.8 | 2.7 | 2.7 | 2.9 | 2.8 | 2.9 | 2.8 | 2.9 | 2.7 | 2.8 | 0.08164966 | 6 | 311 | 319 | 323
E187 + 1% Car - T4 - 40minutes2 | 2.8 | 2.7 | 2.9 | 3.1 | 2.8 | 3.1 | 3.4 | 3 | 2.8 | 2.7 | 2.93 | 0.2213594 | 6 | 311 | 319 | 323

## E239
Sample | DT1 | DT2 | DT3 | DT4 | DT5 | DT6 | DT7 | DT8 | DT9 | DT10 | Average | SD | DP | T1 | T2 | T3
E239 - 5 min - T2 | 5.4 | 5.1 | 5.3 | 5.2 | 5.3 | 5.2 | 5.3 | 5.4 | 5.3 | 5.1 | 5.26 | 0.1074968 | 16 | 293 | 299 | 302
E239 - 10 min - T2 | 5.3 | 5.7 | 5.4 | 5.2 | 5.4 | 5.3 | 5.2 | 5.3 | 5.1 | 5.3 | 5.32 | 0.1619328 | 18 | 293 | 299 | 302
E239 - 20 min - T2 | 5.2 | 5 | 4.8 | 5.1 | 4.9 | 4.9 | 4.7 | 4.8 | 4.9 | 4.8 | 4.91 | 0.1523884 | 13 | 292 | 299 | 302
E239 - 40min1 - T2 | 4.6 | 4.4 | 5.2 | 5.1 | 5 | 5.1 | 3 | 5 | 4 | 4.6 | 4.6 | 0.678233 | 10 | 292 | 299 | 302
E239 - 40min2 - T2 | 3.6 | 3.8 | 3.7 | 4.4 | 5 | 4.6 | 5 | 5.1 | 3.6 | 3.5 | 4.23 | 0.658365 | 3 | 292 | 299 | 302
E239 - 75rpm - T2 | 9.8 | 10.4 | 11.7 | 11.8 | 14.2 | 12.7 | 10.3 | 9.8 | 11.3 | 9.4 | 11.14 | 1.507168 | 20 | 291 | 299 | 302
E239 - 100 rpm - T2 | 11.2 | 9.9 | 11.5 | 11 | 11.1 | 12.6 | 12.8 | 9.9 | 11.1 | 10.9 | 11.2 | 0.9510228 | 38 | 290 | 299 | 304
E239 - 150rpm - T2 | 10.6 | 10.2 | 9.6 | 10.4 | 11.8 | 11.4 | 11.2 | 10.6 | 10.7 | 10.7 | 10.72 | 0.6250333 | 23 | 292 | 299 | 302
E239 - 200rpm - T2 | 11.9 | 11.2 | 11.9 | 12.7 | 11.8 | 13 | 11.5 | 12.1 | 11.8 | 13 | 12.09 | 0.6154492 | 23 | 292 | 299 | 302
E239 - 5 min - T3 | 9.4 | 8.1 | 8.8 | 9 | 7.5 | 7.7 | 7.9 | 8 | 8.6 | 7.7 | 8.27 | 0.6395311 | 13 | 301 | 309 | 313
E239 - 10 min - T3 | 8.7 | 6.6 | 7.1 | 8.6 | 8.1 | 7.5 | 7.2 | 8.2 | 7.5 | 7.3 | 7.68 | 0.689283 | 12 | 301 | 309 | 313
E239 - 20 min - T3 | 6.4 | 7.1 | 7.6 | 8.4 | 6.9 | 7.8 | 7.3 | 6.7 | 9 | 6.8 | 7.4 | 0.8137704 | 9 | 302 | 309 | 312
E239 - 40min1 - T3 | 9.2 | 8.9 | 7.6 | 9.1 | 8.6 | 9.1 | 11 | 8 | 9.1 | 8.5 | 8.91 | 0.9048634 | 13 | 302 | 309 | 312
E239 - 40min2 - T3 | 10 | 10.1 | 9.6 | 9.8 | 9.1 | 10.2 | 8.4 | 9.2 | 8.4 | 10 | 9.48 | 0.6762642 | 15 | 302 | 309 | 312
E239 - 75rpm - T3 | 9.4 | 10.7 | 9.7 | 8.9 | 8.8 | 8 | 9.1 | 9.1 | 8.5 | 7.9 | 9.01 | 0.821178 | 15 | 301 | 309 | 312
E239 - 100 rpm - T3 | 10.1 | 9.3 | 9.5 | 9.5 | 10.5 | 8.6 | 8.9 | 9.3 | 9.9 | 11 | 9.66 | 0.727553 | 30 | 300 | 309 | 314
E239 - 150rpm - T3 | 8.1 | 9.9 | 8.7 | 9.7 | 9 | 7.9 | 8.8 | 8.4 | 10.1 | 9.9 | 9.05 | 0.8031189 | 18 | 302 | 309 | 312
E239 - 200 rpm - T3 | 10 | 9.5 | 9.1 | 9.4 | 10.5 | 9 | 9.2 | 9.4 | 9.9 | 9.1 | 9.51 | 0.4817791 | 18 | 302 | 309 | 312
E239 - 5 min - T4 | 8.1 | 6.7 | 7.6 | 7 | 7.1 | 7.2 | 7.5 | 8 | 9.4 | 7.5 | 7.61 | 0.7636899 | 10 | 313 | 320 | 323
E239 - 10 min - T4 | 6 | 5.9 | 5.5 | 5.9 | 7 | 7.4 | 6.5 | 7.1 | 7.3 | 6.9 | 6.55 | 0.6802777 | 8 | 313 | 321 | 323
E239 - 20 min - T4 | 3.8 | 3.7 | 4.1 | 4.5 | 4.9 | 4.7 | 4.9 | 4.5 | 4.1 | 6.6 | 4.58 | 0.8270429 | 3 | 313 | 320 | 323
E239 - 40min1 - T4 | 6.8 | 6.3 | 6.4 | 7 | 7.2 | 7.3 | 6.9 | 6.5 | 7.1 | 8 | 6.95 | 0.5016639 | 4 | 313 | 321 | 323
E239 - 40min2 - T4 | 7.1 | 7.6 | 8.5 | 7.9 | 7.3 | 7.5 | 7 | 7.6 | 7.7 | 8.1 | 7.63 | 0.4547282 | 4 | 313 | 321 | 323
E239 + 1% Car - T2 - 5 minutes | 10 | 11.2 | 11.1 | 11.5 | 11.1 | 12 | 10.8 | 12.7 | 10.7 | 12.2 | 11.33 | 0.7944949 | 29 | 291 | 300 | 303
E239 + 1% Car - T2 - 10 minutes | 9.6 | 9.3 | 9.9 | 9 | 10.1 | 9.6 | 11 | 8.8 | 9.8 | 11.7 | 9.88 | 0.8854377 | 25 | 291 | 300 | 302
E239 + 1% Car - T2 - 20 minutes | 9.4 | 12.6 | 10.3 | 11.7 | 11.1 | 11.9 | 10.6 | 12.9 | 11 | 11.3 | 11.28 | 1.053882 | 22 | 292 | 299 | 302
E239 + 1% Car - T2 - 40minutes1 | 10.8 | 9 | 10.6 | 9.9 | 9.8 | 8.9 | 8.7 | 11 | 9.2 | 8.7 | 9.66 | 0.8896941 | 14 | 291 | 299 | 302
E239 + 1% Car - T2 - 40minutes2 | 10.7 | 8.7 | 10.1 | 11.7 | 10.3 | 9.1 | 9.3 | 10.1 | 9.7 | 10.3 | 10 | 0.8602325 | 15 | 291 | 299 | 302
E239 + 1% Car - T2 - 75rpm | 9.4 | 11.4 | 9.9 | 10.5 | 10.8 | 9.1 | 10.5 | 11.3 | 12 | 11.6 | 10.65 | 0.9606132 | 25 | 291 | 300 | 302
E239 + 1% car - T2 - 100 rpm | 10 | 10.4 | 10.6 | 9.7 | 9.8 | 10.7 | 11.4 | 11.1 | 11.7 | 10.8 | 10.62 | 0.6663332 | 36 | 290 | 299 | 304
E239 + 1% Car - T2 - 150rpm | 12.3 | 11.5 | 11 | 11.9 | 11 | 11.3 | 12.4 | 10.5 | 10.5 | 10.8 | 11.32 | 0.6924995 | 30 | 291 | 300 | 303
E239 + 1% Car - T2 - 200rpm | 11.1 | 12 | 12.2 | 13.7 | 13 | 12.6 | 10.5 | 11.7 | 10.8 | 9.9 | 11.75 | 1.186264 | 28 | 292 | 300 | 302
E239 + 1% Car - T3 - 5 minutes | 8.7 | 9.3 | 7.8 | 9 | 8.4 | 8.3 | 8.5 | 7.5 | 8.6 | 7.7 | 8.38 | 0.5750362 | 20 | 302 | 310 | 312
E239 + 1% Car - T3 - 10 minutes | 8.7 | 8.1 | 9.1 | 7.7 | 9.8 | 7.9 | 7.1 | 8.8 | 6.8 | 7.2 | 8.12 | 0.9681598 | 14 | 302 | 310 | 312
E239 + 1% Car - T3 - 20 minutes | 7.7 | 7.5 | 6.7 | 7.7 | 8 | 8 | 9 | 7.2 | 8.2 | 7.5 | 7.75 | 0.6168919 | 10 | 301 | 310 | 313
E239 + 1% Car - T3- 40minutes1 | 7.2 | 9.5 | 7.6 | 9.5 | 6.5 | 7.7 | 8.4 | 8.1 | 8 | 8.1 | 8.06 | 0.929994 | 10 | 302 | 310 | 313
E239 + 1% Car - T3- 40minutes2 | 6.8 | 8.2 | 9.2 | 7.6 | 9 | 8.3 | 9 | 8.3 | 9.1 | 8 | 8.35 | 0.7633988 | 11 | 302 | 310 | 312
E239 + 1% Car - T3 - 75rpm | 11.5 | 11.1 | 10.7 | 9 | 9.3 | 9.7 | 11.1 | 10.5 | 8.8 | 9.5 | 10.12 | 0.9738811 | 21 | 301 | 310 | 312
E239 + 1% Car - T3 - 100 rpm | 8.7 | 8.6 | 8.9 | 9 | 9.2 | 7.7 | 7.4 | 8.6 | 8 | 10.6 | 8.67 | 0.8932463 | 29 | 300 | 309 | 314
E239 + 1% Car - T3 - 150rpm | 10.5 | 9.9 | 10.8 | 11.1 | 12.5 | 10.9 | 10 | 10.7 | 11.2 | 10.6 | 10.82 | 0.7254118 | 20 | 301 | 310 | 313
E239 + 1% Car - T3 - 200 rpm | 11.1 | 9.9 | 9.8 | 9.4 | 10.1 | 10.3 | 9.7 | 9.9 | 9.3 | 9.4 | 9.89 | 0.5321863 | 21 | 301 | 310 | 313
E239 + 1% Car - 5 min - T4 | 6.6 | 6 | 7.5 | 7.6 | 7.8 | 7.2 | 7.1 | 5.9 | 7 | 6.3 | 6.9 | 0.6716481 | 8 | 311 | 320 | 323
E239 + 1% Car - 10 min - T4 | 5.9 | 6 | 6.6 | 5.6 | 6.5 | 7 | 6.9 | 6.1 | 7.3 | 6.5 | 6.44 | 0.5378971 | 8 | 311 | 321 | 323
E239 + 1% Car - 20 min - T4 | 5.6 | 5.9 | 6 | 6.8 | 6.2 | 7.5 | 6.2 | 5.7 | 6.8 | 7.2 | 6.39 | 0.6488451 | 5 | 312 | 320 | 323
E239 + 1% Car - 40min1 - T4 | 6.7 | 7.1 | 6.9 | 6.3 | 6.8 | 5.9 | 6.6 | 7.2 | 7.9 | 6.6 | 6.8 | 0.5395471 | 6 | 313 | 320 | 323
E239 + 1% Car - 40min1 - T4 | 7.9 | 6.1 | 7.8 | 8.3 | 9 | 6.8 | 6.9 | 7.1 | 5.9 | 6.9 | 7.27 | 0.9718825 | 8 | 313 | 320 | 323
E239 + 6% Car - T1 - 5 minutes | 10.2 | 9.8 | 11.1 | 11.2 | 10.2 | 12.5 | 11.2 | 10.9 | 10.5 | 11.1 | 10.87 | 0.7572611 | 17 | 281 | 289 | 301
E239 + 6% Car - T1 - 10 minutes | 9.5 | 9.8 | 8.9 | 9.5 | 9 | 9.6 | 8.7 | 8.4 | 10.2 | 11.2 | 9.48 | 0.8121303 | 16 | 280 | 289 | 292
E239 + 6% Car - T1 - 20 minutes | 4.2 | 4.3 | 4.1 | 4.3 | 4.1 | 4.2 | 4 | 4 | 4.6 | 5.3 | 4.31 | 0.3900142 | 12 | 280 | 289 | 291
E239 + 6% Car - T1- 40minutes1 | 10.8 | 10.7 | 10.2 | 11.5 | 11.2 | 11.5 | 11.9 | 11.2 | 12.5 | 11.9 | 11.34 | 0.6719788 | 15 | 280 | 289 | 292
E239 + 6% Car - T1- 40minutes2 | 11.8 | 12 | 12.6 | 13.2 | 11.5 | 13.9 | 13 | 14 | 12.7 | 14.9 | 12.96 | 1.07414 | 16 | 280 | 289 | 292
E239 + 6% Car - T2 - 5 minutes | 8.4 | 7.8 | 8.9 | 9.1 | 9.4 | 8.4 | 8.3 | 7.2 | 8.7 | 7.1 | 8.33 | 0.7660142 | 6 | 291 | 299 | 301
E239 + 6% Car - T2 - 10 minutes | 8.8 | 9 | 8.7 | 10.2 | 8.7 | 8.3 | 8.8 | 10.1 | 8.4 | 9 | 9 | 0.6463573 | 6 | 291 | 299 | 301
E239 + 6% Car - T2 - 20 minutes | 4.6 | 8.6 | 8.3 | 9.9 | 9.6 | 10 | 10.2 | 9.2 | 10.1 | 11.2 | 9.17 | 1.808038 | 6 | 290 | 299 | 302
E239 + 6% Car - T2- 40minutes1 | 10.1 | 10.8 | 11 | 10.9 | 10.1 | 9.9 | 9.4 | 9 | 9.9 | 8.5 | 9.96 | 0.8221922 | 6 | 290 | 299 | 302
E239 + 6% Car - T2- 40minutes2 | 9.2 | 9.4 | 10.3 | 11.7 | 10.2 | 10.4 | 10.3 | 9.4 | 10.3 | 11 | 10.22 | 0.7627436 | 7 | 290 | 291 | 301
E239 + 6% Car - T3 - 5 minutes | 8.9 | 7.3 | 7.5 | 7.8 | 9 | 7.6 | 7.8 | 8.3 | 9.9 | 8.8 | 8.29 | 0.8359293 | 9 | 302 | 310 | 312
E239 + 6% Car - T3 - 10 minutes | 7.2 | 9.1 | 8 | 8.4 | 7.8 | 6.6 | 9 | 9 | 9.3 | 8.1 | 8.25 | 0.8872554 | 7 | 301 | 310 | 312
E239 + 6% Car - T3 - 10 minutes - Rep | 8.2 | 10.2 | 8.9 | 8 | 7.9 | 8.3 | 7.9 | 9.3 | 9.1 | 8.9 | 8.67 | 0.7469196 | 9 | 301 | 310 | 312
E239 + 6% Car - T3 - 20 minutes | 8.9 | 13.9 | 11.8 | 9.9 | 10.3 | 9.2 | 8.9 | 9.1 | 9 | 8.4 | 9.94 | 1.697842 | 10 | 301 | 310 | 312
E239 + 6% Car - T3 - 20 minutes - Rep | 7.7 | 7.5 | 8.7 | 7.7 | 8.2 | 6.9 | 7.4 | 8.3 | 9 | 7.6 | 7.9 | 0.6394442 | 8 | 301 | 310 | 312
E239 + 6% Car - T3- 40minutes1 | 8.4 | 7.3 | 7.5 | 7.6 | 8 | 8.6 | 7.6 | 8 | 9.1 | 10 | 8.21 | 0.8399074 | 7 | 303 | 309 | 312
E239 + 6% Car - T3- 40minutes2 | 8 | 9.1 | 7.4 | 8.5 | 8 | 9 | 8.3 | 8 | 8.1 | 8.3 | 8.27 | 0.5034327 | 8 | 303 | 309 | 312
E239 + 6% Car - T4 - 5 minutes | 8.1 | 6.8 | 6.7 | 7.6 | 8 | 8.8 | 7.6 | 6.8 | 6.9 | 7 | 7.43 | 0.7071853 | 6 | 311 | 320 | 323
E239 + 6% Car - T4 - 10 minutes | 7.9 | 8.3 | 7.6 | 8.2 | 8.5 | 8.1 | 7.3 | 7.4 | 8.2 | 8.1 | 7.96 | 0.4005552 | 7 | 311 | 320 | 323
E239 + 6% Car - T4 - 20 minutes | 6.7 | 5.9 | 5.5 | 6.1 | 7.4 | 7.6 | 7.3 | 6.6 | 5.5 | 5.9 | 6.45 | 0.7863417 | 3 | 311 | 320 | 323
E239 + 6% Car - T4- 40minutes1 | 6.8 | 7 | 7.9 | 8 | 6.8 | 7.9 | 7.2 | 7.5 | 6.6 | 8.7 | 7.44 | 0.6752777 | 2 | 311 | 320 | 323
E239 + 6% Car - T4- 40minutes2 | 7.5 | 9.4 | 11 | 6.4 | 9.1 | 7.5 | 7.7 | 9.2 | 8.8 | 7.4 | 8.4 | 1.339983 | 4 | 311 | 320 | 322

## E240
Sample | DT1 | DT2 | DT3 | DT4 | DT5 | DT6 | DT7 | DT8 | DT9 | DT10 | Average | SD | DP | T1 | T2 | T3
E240 - 5 min - T1 | 13.5 | 13.1 | 13.6 | 12.4 | 12.2 | 12.7 | 13.4 | 12.1 | 13.7 | 15 | 13.17 | 0.8743887 | 28 | 282 | 290 | 292
E240 - 10 min - T1 | 11.7 | 12.4 | 11 | 14.2 | 12.9 | 11.2 | 15.8 | 14.1 | 12.2 | 13.3 | 12.88 | 1.504659 | 27 | 282 | 290 | 292
E240- 20 min - T1 | 15.4 | 13.1 | 14.1 | 12.6 | 11.9 | 12 | 13 | 14.8 | 12.5 | 13.5 | 13.29 | 1.166619 | 29 | 282 | 290 | 292
E240 - 40 min1 - T1 | 13.1 | 14.6 | 14 | 13.9 | 13.7 | 12.8 | 15.5 | 16.2 | 15 | 12.7 | 14.15 | 1.167381 | 25 | 282 | 290 | 293
E240 - 40 min2 - T1 | 13.3 | 12.7 | 12.4 | 11.6 | 11.4 | 13.9 | 14.1 | 13.5 | 13.2 | 13 | 12.91 | 0.8999383 | 26 | 282 | 290 | 293
E240 - 5 min - T2 | 13.3 | 12.2 | 11.8 | 12.8 | 13.2 | 13.6 | 11.7 | 12 | 12.3 |  | 12.54444 | 0.7001984 | 27 | 291 | 300 | 303
E240 - 10 min - T2 | 11.8 | 12.7 | 13.1 | 11.6 | 12.1 | 12.8 | 13.4 | 13.1 | 10.1 | 12.5 | 12.32 | 0.9750214 | 25 | 291 | 299 | 303
E240- 20 min - T2 | 10.6 | 12 | 12.1 | 9.5 | 11.8 | 10.2 | 10.7 | 11.1 | 9.2 | 10.1 | 10.73 | 1.017677 | 18 | 292 | 300 | 303
E240 - 40 min1 - T2 | 11.5 | 10.1 | 12.4 | 11.4 | 11 | 11.3 | 12.3 | 12.6 | 9.5 | 11.3 | 11.34 | 0.9834181 | 18 | 291 | 300 | 303
E240 - 40 min2 - T2 | 11.3 | 10.5 | 12.7 | 9.5 | 8.9 | 10.1 | 10.4 | 9.4 | 10.6 | 11.5 | 10.49 | 1.126893 | 15 | 291 | 301 | 303
E240 - 5 min - T3 | 9.5 | 9.8 | 7.4 | 8.8 | 7.5 | 8 | 7.8 | 7.7 | 8.7 | 8.4 | 8.36 | 0.8315982 | 15 | 303 | 310 | 313
E240 - 10 min - T3 | 8 | 10.5 | 8 | 10.8 | 9.4 | 8.9 | 8.4 | 9.6 | 10 | 8 | 9.16 | 1.060608 | 11 | 303 | 310 | 313
E240- 20 min - T3 | 8.2 | 8.4 | 7.7 | 8 | 9 | 7.7 | 8.4 | 8.3 | 9.7 | 7 | 8.24 | 0.7411702 | 9 | 301 | 310 | 313
E240 - 40 min1 - T3 | 8.1 | 8.7 | 7.9 | 9 | 8.8 | 9.8 | 7.5 | 8 | 8.8 | 8.6 | 8.52 | 0.6613118 | 9 | 301 | 310 | 314
E240 - 40 min2 - T3 | 10.7 | 7.7 | 8.2 | 9.9 | 11.7 | 7.6 | 10.9 | 8.7 | 8.9 | 10.3 | 9.46 | 1.436199 | 10 | 301 | 310 | 313
E240 - 5 min - T4 | 8.6 | 8.9 | 8.4 | 7.9 | 6.9 | 7.3 | 7.1 | 6.9 | 8.1 | 8.1 | 7.82 | 0.7269418 | 9 | 312 | 321 | 323
E240 - 10 min - T4 | 9.9 | 8 | 6.3 | 6 | 6.9 | 6.6 | 7 | 7.8 | 6.8 | 7.3 | 7.26 | 1.113752 | 6 | 312 | 321 | 323
E240- 20 min - T4 | 6.8 | 7.2 | 6.4 | 7.9 | 9 | 8.4 | 8 | 7.2 | 7.7 | 8 | 7.66 | 0.7734483 | 4 | 313 | 321 | 323
E240 - 40 min1 - T4 | 8 | 9.2 | 8.1 | 8.4 | 6.8 | 8.2 | 7.1 | 7 | 8.3 | 6.9 | 7.8 | 0.802773 | 3 | 312 | 321 | 323
E240 - 40 min2 - T4 | 7.9 | 8.1 | 7.6 | 9.3 | 9.1 | 8.6 | 9 | 9.1 | 8.7 | 8.1 | 8.55 | 0.5892557 | 5 | 311 | 321 | 323
E240 + 1% Car - T1 - 5 minutes | 6.7 | 6.8 | 7 | 6.8 | 7.6 | 6.7 | 7.7 | 8.9 | 9.8 | 10 | 7.8 | 1.297861 | 30 | 282 | 290 | 292
E240 + 1% Car - T1 - 10 minutes | 5.7 | 5.5 | 5.6 | 5 | 5.7 | 5 | 5.4 | 5.2 | 5.5 | 5.3 | 5.39 | 0.2601282 | 32 | 282 | 289 | 292
E240 + 1% Car - T1 - 20 minutes | 5.8 | 5.7 | 5.6 | 5.8 | 5.6 | 5.5 | 5.9 | 5.5 | 5.6 | 5.3 | 5.63 | 0.1766981 | 32 | 282 | 289 | 292
E240 + 1% Car - T1 - 40minutes1 | 10.1 | 10.4 | 12.2 | 12 | 13 | 10.9 | 9.9 | 11.2 | 11.3 | 10.8 | 11.18 | 0.981835 | 23 | 282 | 289 | 292
E240 + 1% Car - T1 - 40minutes2 | 12.3 | 11.9 | 11.7 | 12.9 | 10.8 | 12.4 | 11.4 | 12 | 12 | 11.2 | 11.86 | 0.6149977 | 26 | 282 | 289 | 292
E240 + 1% Car - T2 - 5 minutes | 9.8 | 10.4 | 9.2 | 10.8 | 9.7 | 10.2 | 11.9 | 10.4 | 12.1 | 11.4 | 10.59 | 0.958529 | 26 | 293 | 300 | 302
E240 + 1% Car - T2 - 10 minutes | 8.4 | 9.9 | 9 | 10 | 1 | 9.2 | 10 | 10.4 | 8.2 | 11.8 | 8.79 | 2.928955 | 19 | 291 | 300 | 303
E240 + 1% Car - T2 - 20 minutes | 9.8 | 9.9 | 8.7 | 9.7 | 7.5 | 9.1 | 11.1 | 11.4 | 10.3 | 9.5 | 9.7 | 1.130388 | 18 | 291 | 300 | 303
E240 + 1% Car - T2 - 40minutes1 | 8.7 | 9.2 | 12.5 | 8.1 | 8.8 | 8.8 | 9.6 | 9.8 | 10 | 10.6 | 9.61 | 1.252065 | 18 | 291 | 300 | 303
E240 + 1% Car - T2 - 40minutes2 | 10.6 | 10 | 9.8 | 9.6 | 8.8 | 8.1 | 12.5 | 9.2 | 8.7 | 8.8 | 9.61 | 1.252065 | 18 | 291 | 300 | 303
E240 + 1% Car - T3 - 5 minutes | 8.2 | 8 | 7.7 | 7.4 | 6.9 | 6.7 | 6.3 | 6.4 | 6.1 | 6.2 | 6.99 | 0.7809538 | 22 | 303 | 309 | 312
E240 + 1% Car - T3 - 10 minutes | 8.9 | 7.2 | 9 | 7.7 | 9.3 | 10.2 | 12.6 | 9.8 | 9.5 | 10.3 | 9.45 | 1.490153 | 18 | 303 | 309 | 312
E240 + 1% Car - T3 - 20 minutes | 7.1 | 7.6 | 8.8 | 8.9 | 9.5 | 11.1 | 8.3 | 8 | 9.1 | 8 | 8.64 | 1.129602 | 10 | 303 | 309 | 312
E240 + 1% Car - T3 - 40minutes1 | 7.6 | 9.6 | 8.1 | 7.9 | 10.1 | 8.4 | 8.3 | 8.3 | 8.1 | 8.9 | 8.53 | 0.781807 | 13 | 301 | 310 | 313
E240 + 1% Car - T3 - 40minutes2 | 6.7 | 9.3 | 10.8 | 9 | 7.7 | 8.6 | 8.8 | 7.7 | 7.9 | 8.2 | 8.47 | 1.117587 | 15 | 301 | 210 | 313
E240 + 1% Car - T4 - 5 minutes | 8.6 | 8 | 7.1 | 7 | 8.4 | 6.6 | 7.4 | 6.9 | 6.9 | 7.6 | 7.45 | 0.6835366 | 15 | 311 | 320 | 323
E240 + 1% Car - T4 - 10 minutes | 6.3 | 7 | 6.1 | 7.2 | 6.9 | 7 | 6.9 | 8 | 7.2 | 7.3 | 6.99 | 0.5258855 | 8 | 311 | 320 | 323
E240 + 1% Car - T4 - 20 minutes | 8.3 | 8.2 | 7.4 | 7.2 | 6.6 | 6.9 | 7.9 | 8 | 8 |  | 7.611111 | 0.6071335 | 7 | 311 | 320 | 323
E240 + 1% Car - T4 - 40minutes1 | 8.1 | 6.8 | 8 | 9.3 | 7 | 6.9 | 7.7 | 7.1 | 6.7 | 7 | 7.46 | 0.8181279 | 7 | 311 | 320 | 323
E240 + 1% Car - T4 - 40minutes2 | 9.1 | 6.5 | 6.7 | 7 | 7.6 | 7.5 | 6.9 | 9.8 | 7.3 | 8.8 | 7.72 | 1.123289 | 9 | 311 | 320 | 323