## Shear
Sample | Weight | Value | Blank | Molarity | End group Concentrations
E239 - T1 - 75 rpm | 0.109 | 30 | 16 | 0.10205 | 13.10734 |  | E239 - T1 - 75 rpm | 13.11 | E239 + 1% Car - T1 - 75 rpm | 28.32 | E239 + 6% Car - T1 - 75 rpm | 9.56
E239 - T1 - 100 rpm |  |  |  |  | 17.63 |  | E239 - T1 - 100 rpm | 17.63 | E239 + 1% Car - T1 - 100 rpm | 5.05 | E239 + 6% Car - T1 - 100 rpm | 2.42
E239 - T1 - 150 rpm | 0.1225 | 32 | 16 | 0.10205 | 13.32898 |  | E239 - T1 - 150 rpm | 13.33 | E239 + 1% Car - T1 - 150 rpm | 16 | E239 + 6% Car - T1 - 150 rpm | 2.47
E239 - T1 - 200 rpm | 0.0893 | 26 | 16 | 0.10205 | 11.42777 |  | E239 - T1 - 200 rpm | 11.43 | E239 + 1% Car - T1 - 200 rpm | 18.82 | E239 + 6% Car - T1 - 200 rpm | 0
E239 - T2 - 75 rpm | 0.1245 | 42 | 16 | 0.10205 | 21.31165 |  | E239 - T2 - 75 rpm | 21.21 | E239 + 1% Car - T2 - 75 rpm | 18.86 | E239 + 6% Car - T2 - 75 rpm | 1.04
E239 - T2 - 100 rpm |  |  |  |  | 19.85 |  | E239 - T2 - 100 rpm | 19.85 | E239 + 1% Car - T2 - 100 rpm | 11.78 | E239 + 6% Car - T2 - 100 rpm | 2.95
E239 - T2 - 150 rpm | 0.0854 | 22 | 16 | 0.10205 | 7.169789 |  | E239 - T2 - 150 rpm | 7.17 | E239 + 1% Car - T2 - 150 rpm | 4.87 | E239 + 6% Car - T2 - 150 rpm | 4.3
E239 - T2 - 200 rpm | 0.1069 | 30 | 16 | 0.10205 | 13.36483 |  | E239 - T2 - 200 rpm | 13.36 | E239 + 1% Car - T2 - 200 rpm | 4.43 | E239 + 6% Car - T2 - 200 rpm | 3.42
E239 - T3 - 75 rpm | 0.0893 | 36 | 16 | 0.10205 | 22.85554 |  | E239 - T3 - 75 rpm | 22.86 | E239 + 1% Car - T3 - 75 rpm | 5.26 | E239 + 6% Car - T3 - 75 rpm | 3.38
E239 - T3 - 100 rpm |  |  |  |  | 22.84 |  | E239 - T3 - 100 rpm | 22.84 | E239 + 1% Car - T3 - 100 rpm | 15.09 | E239 + 6% Car - T3 - 100 rpm | 7.73
E239 - T3 - 150 rpm | 0.1339 | 40 | 16 | 0.10205 | 18.29126 |  | E239 - T3 - 150 rpm | 18.29 | E239 + 1% Car - T3 - 150 rpm | 5.37 | E239 + 6% Car - T3 - 150 rpm | 0
E239 - T3 - 200 rpm | 0.1164 | 37 | 16 | 0.10205 | 18.41108 |  | E239 - T3 - 200 rpm | 18.41 | E239 + 1% Car - T3 - 200 rpm | 6.02 | E239 + 6% Car - T3 - 200 rpm | 3.49
E239 - T4 - 75 rpm | 0.1082 | 40 | 16 | 0.10205 | 22.63586 |  | E239 - T4 - 75 rpm | 22.64 | E239 + 1% Car - T4 - 75 rpm | 7.95 | E239 + 6% Car - T4 - 75 rpm | 5.01
E239 - T4 - 100 rpm |  |  |  |  | 24.8 |  | E239 - T4 - 100 rpm | 24.8 | E239 + 1% Car - T4 - 100 rpm | 12.81 | E239 + 6% Car - T4 - 100 rpm | 5.97
E239 - T4 - 150 rpm | 0.1364 | 66 | 16 | 0.10205 | 37.40836 |  | E239 - T4 - 150 rpm | 37.41 | E239 + 1% Car - T4 - 150 rpm | 9.26 | E239 + 6% Car - T4 - 150 rpm | 16.03
E239 - T4 - 200 rpm | 0.1302 | 79 | 16 | 0.10205 | 49.37903 |  | E239 - T4 - 200 rpm | 49.38 | E239 + 1% Car - T4 - 200 rpm | 9.81 | E239 + 6% Car - T4 - 200 rpm | 19.28
E239 + 1% Car - T1 - 75 rpm | 0.1153 | 48 | 16 | 0.10205 | 28.32264
5.05
E239 + 1% Car - T1 - 150 rpm | 0.1276 | 36 | 16 | 0.10205 | 15.9953
E239 + 1% Car - T1 - 200 rpm | 0.1193 | 38 | 16 | 0.10205 | 18.81894
E239 + 1% Car - T2 - 75 rpm | 0.1407 | 42 | 16 | 0.10205 | 18.85785
11.78
E239 + 1% Car - T2 - 150 rpm | 0.1257 | 22 | 16 | 0.10205 | 4.871122
E239 + 1% Car - T2 - 200 rpm | 0.1382 | 22 | 16 | 0.10205 | 4.430535
E239 + 1% Car - T3 - 75 rpm | 0.1164 | 22 | 16 | 0.10205 | 5.260309
15.09
E239 + 1% Car - T3 - 150 rpm | 0.114 | 22 | 16 | 0.10205 | 5.371053
E239 + 1% Car - T3 - 200 rpm | 0.1357 | 24 | 16 | 0.10205 | 6.016212
E239 + 1% Car - T4 - 75 rpm | 0.1027 | 24 | 16 | 0.10205 | 7.949367
12.81
E239 + 1% Car - T4 - 150 rpm | 0.1102 | 26 | 16 | 0.10205 | 9.260436
E239 + 1% Car - T4 - 200 rpm | 0.1248 | 28 | 16 | 0.10205 | 9.8125
E239 + 6% Car - T1 - 75 rpm | 0.1068 | 26 | 16 | 0.10205 | 9.555243
E239 + 6% Car - T1 - 100 rpm |  |  |  |  | 2.42
E239 + 6% Car - T1 - 150 rpm | 0.0827 | 18 | 16 | 0.10205 | 2.467956
E239 + 6% Car - T1 - 200 rpm | 0.1388 | 16 | 16 | 0.10205 | 0
E239 + 6% Car - T2 - 75 rpm | 0.0979 | 17 | 16 | 0.10205 | 1.04239
E239 + 6% Car - T2 - 100 rpm - 1 | 0.1019 | 18 | 15.5 | 0.093711 | 2.299092 | 2.947072
E239 + 6% Car - T2 - 100 rpm - 2 | 0.1173 | 20 | 15.5 | 0.093711 | 3.595051
E239 + 6% Car - T2 - 150 rpm | 0.095 | 20 | 16 | 0.10205 | 4.296842
E239 + 6% Car - T2 - 200 rpm | 0.1195 | 20 | 16 | 0.10205 | 3.4159
E239 + 6% Car - T3 - 75 rpm | 0.1206 | 20 | 16 | 0.10205 | 3.384743
E239 + 6% Car - T3 - 100 rpm - 1 | 0.131 | 26 | 15.5 | 0.093711 | 7.511187 | 7.732819
E239 + 6% Car - T3 - 100 rpm - 2 | 0.1237 | 26 | 15.5 | 0.093711 | 7.95445
E239 + 6% Car - T3 - 150 rpm | 0.1212 | 16 | 16 | 0.10205 | 0
E239 + 6% Car - T3 - 200 rpm | 0.1169 | 20 | 16 | 0.10205 | 3.491873
E239 + 6% Car - T4 - 75 rpm | 0.1425 | 23 | 16 | 0.10205 | 5.012982 | 5.970063
E239 + 6% Car - T4 - 100 rpm - 1 | 0.1197 | 20 | 15.5 | 0.093711 | 3.52297
E239 + 6% Car - T4 - 100 rpm - 2 | 0.1169 | 26 | 15.5 | 0.093711 | 8.417156
E239 + 6% Car - T4 - 150 rpm | 0.1082 | 33 | 16 | 0.10205 | 16.03373
E239 + 6% Car - T4 - 200 rpm | 0.1429 | 43 | 16 | 0.10205 | 19.28167