## Filter Paper
Filter paper 1 | 0.1682 | 0.16679 | -0.00141 | -0.141
Filter paper 2 | 0.17036 | 0.17033 | -3e-05 | -0.003
Filter paper 3 | 0.17449 | 0.17181 | -0.00268 | -0.268
Filter paper 1 | 0.09871 | 0.09805 | -0.00066 | -0.066
Filter paper 2 | 0.09825 | 0.09717 | -0.00108 | -0.108
Filter paper 3 | 0.09831 | 0.09647 | -0.00184 | -0.184
Filter paper 1 | 0.0975 | 0.09915 | 0.00165 | 0.165
Filter paper 2 | 0.09248 | 0.09418 | 0.0017 | 0.17
Filter paper 3 | 0.10026 | 0.10214 | 0.00188 | 0.188
Filter paper 1 | 0.1942 | 0.1939 | -0.0003 | -0.03
Filter paper 2 | 0.1961 | 0.196 | -0.0001 | -0.01
Filter paper 3 | 0.1992 | 0.1992 | 0 | 0
Filter paper 1 | 0.0979 | 0.0985 | 0.0006 | 0.06
Filter paper 2 | 0.0923 | 0.0933 | 0.001 | 0.1
Filter paper | 0.0954 | 0.0953 | -0.0001 | -0.01
Filter paper 2 | 0.1038 | 0.1037 | -0.0001 | -0.01
Filter paper | 0.0967 | 0.0963 | -0.0004 | -0.04
Filter paper 2 | 0.0984 | 0.0978 | -0.0006 | -0.06
Filter paper 1 | 0.0955 | 0.0955 | 0 | 0
Filter paper 2 | 0.0951 | 0.0952 | 0.0001 | 0.01
Filter paper 1 | 0.1004 | 0.1007 | 0.0003 | 0.03
Filter paper 2 | 0.1025 | 0.1022 | -0.0003 | -0.03
Filter paper | 0.092 | 0.0921 | 0.0001 | 0.01
Filter paper 2 | 0.0918 | 0.0922 | 0.0004 | 0.04
Filter paper 1 | 0.0992 | 0.099 | -0.0002 | -0.02
Filter paper 2 | 0.1047 | 0.1044 | -0.0003 | -0.03
Filter paper 1 | 0.0985 | 0.098 | -0.0005 | -0.05
Filter paper 2 | 0.1054 | 0.1053 | -0.0001 | -0.01
Filter paper 1 | 0.0994 | 0.0966 | -0.0028 | -0.28
Filter paper 2 | 0.0954 | 0.0952 | -0.0002 | -0.02
Filter paper 1 | 0.0977 | 0.0976 | -0.0001 | -0.01
Filter paper 2 | 0.1039 | 0.104 | 0.0001 | 0.01
Filter paper 1 | 0.0999 | 0.099 | -0.0009 | -0.09
Filter paper 2 | 0.0999 | 0.0995 | -0.0004 | -0.04
Filter paper 1 | 0.0994 | 0.0966 | -0.0028 | -0.28
Filter paper 2 | 0.0954 | 0.0952 | -0.0002 | -0.02
Filter paper 1 | 0.17016 | 0.1698 | -0.00036 | -0.036
Filter paper 2 | 0.1761 | 0.1731 | -0.003 | -0.3
Filter paper 3 | 0.1813 | 0.1792 | -0.0021 | -0.21
Filter paper 1 | 0.0998 | 0.1003 | 0.0005 | 0.05
Filter paper 2 | 0.0991 | 0.0993 | 0.0002 | 0.02

## Solvent
Sample | Filter paper before | Filter paper after
Solvent 1 | 0.17589 | 0.17391 | -0.00198 | -0.198
Solvent 2 | 0.16538 | 0.16417 | -0.00121 | -0.121
Solvent 3 | 0.16856 | 0.16797 | -0.00059 | -0.059
Solvent 1 | 0.09601 | 0.0954 | -0.00061 | -0.061
Solvent 2 | 0.09669 | 0.09551 | -0.00118 | -0.118
Solvent 3 | 0.1012 | 0.09981 | -0.00139 | -0.139
Solvent 1 | 0.1005 | 0.10199 | 0.00149 | 0.149
Solvent 2 | 0.10145 | 0.10281 | 0.00136 | 0.136
Solvent 3 | 0.09774 | 0.09915 | 0.00141 | 0.141
Solvent 1 | 0.1945 | 0.196 | 0.0015 | 0.15
Solvent 2 | 0.1982 | 0.199 | 0.0008 | 0.08
Solvent 3 | 0.2 | 0.2021 | 0.0021 | 0.21
Solvent 1 | 0.1753 | 0.1729 | -0.0024 | -0.24
Solvent 2 | 0.1795 | 0.1776 | -0.0019 | -0.19
Solvent 3 | 0.1796 | 0.1781 | -0.0015 | -0.15
Solvent 1 | 0.1001 | 0.1006 | 0.0005 | 0.05
Solvent 2 | 0.1006 | 0.101 | 0.0004 | 0.04
Solvent 1 | 0.0986 | 0.0989 | 0.0003 | 0.03
Solvent 2 | 0.1019 | 0.1013 | -0.0006 | -0.06
Solvent | 0.1042 | 0.1046 | 0.0004 | 0.04
Solvent 2 | 0.1048 | 0.1047 | -0.0001 | -0.01
Solvent | 0.1094 | 0.1094 | 0 | 0
Solvent 2 | 0.098 | 0.0983 | 0.0003 | 0.03
Solvent | 0.0959 | 0.0962 | 0.0003 | 0.03
Solvent 2 | 0.0923 | 0.0929 | 0.0006 | 0.06
Solvent 1 | 0.0995 | 0.1007 | 0.0012 | 0.12
Solvent 2 | 0.0966 | 0.0966 | 0 | 0
Solvent 1 | 0.0996 | 0.1003 | 0.0007 | 0.07
Solvent 2 | 0.1019 | 0.1016 | -0.0003 | -0.03
Solvent 1 | 0.1023 | 0.1015 | -0.0008 | -0.08
Solvent 2 | 0.0974 | 0.0971 | -0.0003 | -0.03
Solvent 1 | 0.0979 | 0.0977 | -0.0002 | -0.02
Solvent 2 | 0.0984 | 0.0979 | -0.0005 | -0.05
Solvent 1 | 0.1033 | 0.1033 | 0 | 0
Solvent 2 | 0.1015 | 0.1018 | 0.0003 | 0.03
Solvent 1 | 0.092 | 0.0919 | -0.0001 | -0.01
Solvent 2 | 0.0951 | 0.0941 | -0.001 | -0.1
Solvent 1 | 0.0979 | 0.0977 | -0.0002 | -0.02
Solvent 2 | 0.0984 | 0.0979 | -0.0005 | -0.05
Solvent 1 | 0.1009 | 0.101 | 0.0001 | 0.01
Solvent 2 | 0.0915 | 0.092 | 0.0005 | 0.05

## E187
E187 1 | 0.20073 | 0.09777 | 0.09984 | 0.01031236 | 1.031236
E187 2 | 0.20058 | 0.1032 | 0.10426 | 0.005284674 | 0.5284674
E187 3 | 0.19898 | 0.10013 | 0.10113 | 0.005025631 | 0.5025631
E187 4 | 0.20005 | 0.09416 | 0.09779 | 0.01814546 | 1.814546 | 1.209064 | 0.5830867 | Sample
E187 5 | 0.20144 | 0.09678 | 0.10203 | 0.02606235 | 2.606235 |  |  | E187 | 1.21
E187 6 | 0.20014 | 0.09911 | 0.10333 | 0.02108524 | 2.108524 |  |  | E187 + 0.5% Car | 1.52
E187 7 | 0.2018 | 0.093 | 0.0952 | 0.01090188 | 1.090188 |  |  | E187 + 1% Car | 1.36
E187 8 | 0.1963 | 0.093 | 0.0948 | 0.009169638 | 0.9169638 |  |  | E187 + 2% Car | 1.24
E187 9 | 0.2114 | 0.0918 | 0.0938 | 0.009460738 | 0.9460738 |  |  | E187 + 4% Car | 1.23
E187 10 | 0.1969 | 0.0919 | 0.094 | 0.01066531 | 1.066531 |  |  | E187 + 6% Car | 1.18
E187 11 | 0.1991 | 0.0924 | 0.0946 | 0.01104972 | 1.104972
E187 12 | 0.2005 | 0.0922 | 0.0943 | 0.01047382 | 1.047382 |  |  | Sample
E187 13 | 0.1963 | 0.0954 | 0.0978 | 0.01222618 | 1.222618 |  |  | E187 | 1.21
E187 14 | 0.202 | 0.0939 | 0.0958 | 0.009405941 | 0.9405941 |  |  | E187 + 1% Hel | -0.08
[8 empty] | E187 + 6% Hel | 0.21
E187 + 0.5% Car - 1 | 0.1974 | 0.1045 | 0.1072 | 0.01367781 | 1.367781 | 1.521029 | 0.2167253
E187 + 0.5% Car -2 | 0.1971 | 0.1116 | 0.1149 | 0.01674277 | 1.674277 |  |  | Sample
E187 + 1% Car - ex - 1 | 0.19996 | 0.09548 | 0.09899 | 0.01755351 | 1.755351 | 1.359608 | 0.5540946 | E187 | 1.21
E187 + 1% Car - ex - 1 | 0.19887 | 0.0989 | 0.10089 | 0.01000654 | 1.000654 |  |  | E187 + 1% Vik | 0.85
E187 + 1% Car - ex - 2 | 0.20105 | 0.09728 | 0.09881 | 0.007610047 | 0.7610047 |  |  | E187 + 6% Vik | 1.39
E187 + 1% Car - ex - 3 | 0.2006 | 0.10282 | 0.10387 | 0.005234297 | 0.5234297
E187 + 1% Car - ex - 2 | 0.1988 | 0.10077 | 0.10454 | 0.01896378 | 1.896378
E187 + 1% Car - ex - 3 | 0.20142 | 0.09615 | 0.10032 | 0.02070301 | 2.070301
E187 + 1% Car - 1 | 0.205 | 0.1051 | 0.1081 | 0.01463415 | 1.463415
E187 + 1% Car - 2 | 0.1991 | 0.1005 | 0.1033 | 0.01406328 | 1.406328
E187 + 2% Car - 1 | 0.1985 | 0.1019 | 0.1039 | 0.01007557 | 1.007557 | 1.237634 | 0.3253778
E187 + 2% Car - 2 | 0.2044 | 0.0988 | 0.1018 | 0.0146771 | 1.46771
E187 + 4% Car - 1 | 0.202 | 0.1004 | 0.1029 | 0.01237624 | 1.237624 | 1.232937
E187 + 4% Car - 2 | 0.1954 | 0.105 | 0.1074 | 0.0122825 | 1.22825
E187 + 6% Car - 1 | 0.2102 | 0.1054 | 0.1078 | 0.0114177 | 1.14177
E187 + 6% Car - 2 | 0.1966 | 0.1011 | 0.1035 | 0.01220753 | 1.220753 | 1.181261
E187 + 1% Hel 1 | 0.1177 | 0.0964 | 0.0962 | -0.001699235 | -0.1699235
E187 + 1% Hel 2 | 0.1093 | 0.1051 | 0.1051 | 0 | 0 | -0.08496177
E187 + 6% Hel 1 | 0.112 | 0.1021 | 0.1022 | 0.0008928571 | 0.08928571
E187 + 6% Hel 2 | 0.1245 | 0.0959 | 0.0963 | 0.003212851 | 0.3212851 | 0.2052854 | 0.1640484
E187 + 1% Vik 1 | 0.1062 | 0.0952 | 0.0964 | 0.01129944 | 1.129944
E187 + 1% Vik 2 | 0.1233 | 0.1002 | 0.1009 | 0.00567721 | 0.567721 | 0.8488323 | 0.3975513
E187 + 6% Vik 1 | 0.1238 | 0.0998 | 0.1006 | 0.006462036 | 0.6462036
E187 + 6% Vik 2 | 0.1025 | 0.1024 | 0.1028 | 0.003902439 | 0.3902439 | 1.392209 | 1.050009
E187 + 6% Vik 1 | 0.1292 | 0.1066 | 0.1091 | 0.01934985 | 1.934985
E187 + 6% Vik 2 | 0.1232 | 0.0955 | 0.0987 | 0.02597403 | 2.597403

## E239
E239 -1 | 0.1064 | 0.1745 | 0.1803 | 0.05451128 | 5.451128
E239 -2 | 0.1047 | 0.171 | 0.1739 | 0.02769819 | 2.769819 |  |  |  | Gel Content
E239 -3 | 0.1018 | 0.1765 | 0.1816 | 0.05009823 | 5.009823 |  |  | E239 | 2.45536
E239 - ex -1 | 0.19948 | 0.10099 | 0.10442 | 0.01719471 | 1.719471 | 2.45536 |  | E239 + 0.5% Car | 1.65648
E239 - ex -2 | 0.1994 | 0.09613 | 0.0965 | 0.001855567 | 0.1855567 |  |  | E239 + 1% Car | 2.466671
E239 - ex -3 | 0.10117 | 0.10319 | 0.10331 | 0.001186122 | 0.1186122 |  |  | E239 + 2% Car | 1.275246
E239 - ex -1 | 0.19839 | 0.0982 | 0.1026 | 0.02217854 | 2.217854 |  |  | E239 + 4% Car | 1.361324
E239 - ex -2 | 0.1995 | 0.09775 | 0.10269 | 0.0247619 | 2.47619 |  |  | E239 + 6% Car | 7.00143
E239 - ex -3 | 0.20002 | 0.09922 | 0.10352 | 0.02149785 | 2.149785
E239 + 0.5% Car - 1 | 0.2061 | 0.1058 | 0.1096 | 0.01843765 | 1.843765 | 1.65648
E239 + 0.5% Car - 2 | 0.211 | 0.1062 | 0.1093 | 0.01469194 | 1.469194
E239 + 1% Car - ex - 1 | 0.19913 | 0.09968 | 0.10196 | 0.01144981 | 1.144981 | 2.466671
E239 + 1% Car - ex - 2 | 0.20006 | 0.09732 | 0.09896 | 0.008197541 | 0.8197541
E239 + 1% Car - ex - 3 | 0.19965 | 0.101 | 0.1025 | 0.007513148 | 0.7513148
E239 + 1% Car - ex - 1 | 0.2016 | 0.09698 | 0.10097 | 0.01979167 | 1.979167
E239 + 1% Car - ex - 2 | 0.199 | 0.09642 | 0.10046 | 0.02030151 | 2.030151
E239 + 1% Car - ex - 3 | 0.19989 | 0.09823 | 0.10377 | 0.02771524 | 2.771524
E239 + 1% Car - 1 | 0.1052 | 0.1704 | 0.174 | 0.03422053 | 3.422053
E239 + 1% Car -2 | 0.1023 | 0.1829 | 0.1879 | 0.04887586 | 4.887586 | 1.275246
E239 + 1% Car - 3 | 0.1047 | 0.1788 | 0.1834 | 0.04393505 | 4.393505
E239 + 2% Car - 1 | 0.2111 | 0.1017 | 0.1045 | 0.01326386 | 1.326386
E239 + 2% Car - 2 | 0.2124 | 0.1058 | 0.1084 | 0.01224105 | 1.224105
E2239 + 4% Car - 1 | 0.2103 | 0.0999 | 0.1032 | 0.01569187 | 1.569187 | 1.361324
E2239 + 4% Car - 2 | 0.1994 | 0.0975 | 0.0998 | 0.0115346 | 1.15346 | 7.00143
E239 + 6% Car - 1 | 0.1067 | 0.1699 | 0.178 | 0.07591378 | 7.591378
E239 + 6% Car - 3 | 0.1045 | 0.1774 | 0.1841 | 0.06411483 | 6.411483
E239 + 0.5% Vik - 1 | 0.1966 | 0.1025 | 0.105 | 0.01271617 | 1.271617 | 1.040648 | E239 | 2.455
E239 + 0.5% Vik - 2 | 0.2039 | 0.1079 | 0.1106 | 0.01324179 | 1.324179 |  | E239 + 0.5% Vik | 1.0406
E239 + 0.5% Vik - 1 | 0.1024 | 0.0955 | 0.0963 | 0.0078125 | 0.78125 |  | E239 + 1% Vik | 1.060118
E239 + 0.5% Vik - 2 | 0.1273 | 0.1072 | 0.1082 | 0.00785546 | 0.785546 |  | E239 + 2% Vik | 1.10612
E239 + 1% Vik 1 | 0.1082 | 0.0949 | 0.0958 | 0.00831793 | 0.831793 | 1.060118 | E239 + 4% Vik | 2.9524
E239 + 1% Vik 2 | 0.1067 | 0.1053 | 0.1063 | 0.009372071 | 0.9372071 |  | E239 + 6% Vik | 4.6349
E239 + 1% Vik - 1 | 0.1052 | 0.1734 | 0.1799 | 0.06178707 | 6.178707
E239 + 1% Vik -2 | 0.1015 | 0.178 | 0.1845 | 0.06403941 | 6.403941
E239 + 1% Vik - 3 | 0.11 | 0.1695 | 0.1804 | 0.09909091 | 9.909091
E239 + 2% Vik - 1 | 0.1104 | 0.102 | 0.1022 | 0.001811594 | 0.1811594 | 1.10612
E239 + 2% Vik -2 | 0.1201 | 0.105 | 0.1056 | 0.004995837 | 0.4995837
E239 + 2% Vik | 0.2022 | 0.1077 | 0.1122 | 0.02225519 | 2.225519
E239 + 2% Vik - 2 | 0.1976 | 0.1 | 0.103 | 0.01518219 | 1.518219
E239 + 4% Vil | 0.2073 | 0.1057 | 0.1089 | 0.01543657 | 1.543657 | 2.952403
E239 + 4% Vik - 2 | 0.1981 | 0.1056 | 0.1104 | 0.02423019 | 2.423019
E239 + 4% Vik - 1 | 0.1201 | 0.1004 | 0.1088 | 0.06994172 | 6.994172
E239 + 4% Vik - 2 | 0.1296 | 0.1077 | 0.1088 | 0.008487654 | 0.8487654
E239 + 6% Vik 1 | 0.1083 | 0.0975 | 0.0984 | 0.008310249 | 0.8310249 | 4.634948
E239 + 6% Vik 2 | 0.1095 | 0.104 | 0.105 | 0.00913242 | 0.913242
E239 + 6% Vik - 1 | 0.104 | 0.1809 | 0.1878 | 0.06634615 | 6.634615
E239 + 6% Vik -2 | 0.1096 | 0.1851 | 0.1922 | 0.06478102 | 6.478102
E239 + 6% Vik - 3 | 0.107 | 0.1792 | 0.1881 | 0.08317757 | 8.317757
E239 + 6% Vik - 1 | 0.10829 | 0.17409 | 0.23667 | 0.5778927 | 57.78927
E239 + 6% Vik - 2 | 0.10829 | 0.17128 | 0.24391 | 0.670699 | 67.0699
E239 + 6% Vik - 3 | 0.11039 | 0.17077 | 0.24639 | 0.6850258 | 68.50258
E239 + 0.5% Hel 1 | 0.1177 | 0.0987 | 0.1012 | 0.02124044 | 2.124044 | 1.59545 | E239 | 2.455
E239 + 0.5% Hel 2 | 0.1406 | 0.0986 | 0.1001 | 0.01066856 | 1.066856 |  | E239 + 0.5% Hel | 1.595
E239 + 1% Hel 1 | 0.1325 | 0.095 | 0.0964 | 0.01056604 | 1.056604 | 0.8117027 | E239 + 1% Hel | 0.811
E239 + 1% Hel 2 | 0.1235 | 0.1009 | 0.1016 | 0.005668016 | 0.5668016 |  | E239 + 2% Hel | 1.496
E239 + 2% Hel 1 | 0.1266 | 0.1015 | 0.103 | 0.01184834 | 1.184834 | 1.495795 | E239 + 4% Hel | 1.758
E239 + 2% Hel 2 | 0.1273 | 0.1015 | 0.1038 | 0.01806756 | 1.806756 |  | E239 + 6% Hel | 0.972
E239 + 4% Hel 1 | 0.1006 | 0.0995 | 0.1015 | 0.01988072 | 1.988072 | 1.758854
E239 + 4% Hel 2 | 0.1046 | 0.0974 | 0.099 | 0.01529637 | 1.529637
E239 + 6% Hel 1 | 0.1032 | 0.0914 | 0.0921 | 0.006782946 | 0.6782946 | 0.9720587
E239 + 6% Hel 2 | 0.1027 | 0.091 | 0.0923 | 0.01265823 | 1.265823

## E240
E240 + 0.5% Car 1 | 0.1375 | 0.1038 | 0.1044 | 0.004363636 | 0.4363636 | 0.4374801 | E240 + 0.5% Car | 0.44
E240 + 0.5% Car 2 | 0.114 | 0.0967 | 0.0972 | 0.004385965 | 0.4385965 |  | E240 + 2% Car | 0.45
E240 + 2% Car 1 | 0.1262 | 0.0977 | 0.0983 | 0.004754358 | 0.4754358 | 0.446748 | E240 + 4% Car | 0.21
E240 + 2% Car 2 | 0.1196 | 0.1031 | 0.1036 | 0.004180602 | 0.4180602
E240 + 4% Car 1 | 0.1281 | 0.0983 | 0.0993 | 0.007806401 | 0.7806401 | 0.2053062 | E240 + 1% Vik | 0.89
E240 + 4% Car 2 | 0.1081 | 0.1054 | 0.105 | -0.003700278 | -0.3700278 |  | E240 + 6% Vik | 0.37
E240 + 1% Vik 1 | 0.1176 | 0.0941 | 0.095 | 0.007653061 | 0.7653061 | 0.8938055 | E240 + 1% Hel | 1.41
E240 + 1% Vik 2 | 0.1076 | 0.0987 | 0.0998 | 0.01022305 | 1.022305 |  | E240 + 6% Hel | 0.61
E240 + 6% Vik 1 | 0.1053 | 0.0928 | 0.0933 | 0.004748338 | 0.4748338 | 0.3709877
E240 + 6% Vik 2 | 0.1123 | 0.0994 | 0.0997 | 0.002671416 | 0.2671416
E240 + 1% Hel 1 | 0.1212 | 0.1013 | 0.1039 | 0.02145215 | 2.145215 | 1.414071
E240 + 1% Hel 2 | 0.1025 | 0.1005 | 0.1012 | 0.006829268 | 0.6829268
E240 + 6% Hel 1 | 0.1132 | 0.1002 | 0.1011 | 0.00795053 | 0.795053 | 0.6113845
E240 + 6% Hel 2 | 0.1169 | 0.105 | 0.1055 | 0.00427716 | 0.427716