## E239
Sample | Initial | Reheat | CT/oC | E/J/g
E239 - T1 - 5 min | 254.4 | 252.1 | 186.39 | 38.22
E239 - T1 - 10 min | 255.09 | 252.01 | 185.91 | 38.04
E239 - T1 - 20 min | 255.09 | 251.66 | 186.79 | 38.76
E239 - T1 - 40 min | 254.05 | 252.63 | 187.69 | 39.8
E239 + 1% Car - T1 - 5 min | 255.7 | 251.5 | 184.84 | 37.01
E239 + 1% Car - T1 - 10 min | 253.67 | 250.45 | 183.13 | 35.6
E239 + 1% Car - T1 - 20 min | 253.86 | 251.49 | 186.24 | 39.62
E239 + 1% Car - T1 - 40 min | 253.48 | 250.65 | 185.66 | 38.8
E239 + 6% Car - T1 - 5 min | 248.32 | 246.21 | 185.01 | 40.35
E239 + 6% Car - T1 - 10 min | 249.17 | 246.35 | 185.6 | 40.37
E239 + 6% Car - T1 - 20 min | 248.14 | 245.78 | 184.22 | 40.12
E239 + 6% Car - T1 - 40 min | 247.76 | 245.69 | 187.16 | 40.65

## E187
Sample | Initial | Reheat | CT/oC | E/J/g
E187 - 5min | 255.36 | 251.99 | 184.05 | 39.6
E187 - 10min | 255.7 | 252.46 | 188.09 | 41.77
E187 - 20min | 255.8 | 252.27 | 185.63 | 40.5
E187 - 40min | 255.72 | 252.67 | 191.05 | 43.93
E187 + 1% Car - 5min | 254.56 | 251.07 | 182.8 | 37.13
E187 + 1% Car - 10min | 253.89 | 250.28 | 178.97 | 35.43
E187 + 1% Car - 20min | 253.65 | 250.65 | 182.95 | 40.05
E187 + 1% Car - 40min | 253.66 | 250.99 | 184.31 | 39.02
E187 - T4 - 20 min | 256.69 | 253.62 | 192.07 | 46.18
E187 + 1% car - T4 - 20 min | 255.8 | 252.47 | 185.18 | 44.15