## All DSC Data
E187
Sample |  | Melting point - Initial | Crystallisation Temperature | Enthalpy of crystallisation | Melting point - Reheat
0DH | 1 | 255.08 | 191.09 | 42.93 | 252.6
| 2 | 254.84 | 189.08 | 42.8 | 251.9
| 3 | 256.12 | 191.95 | 44.33 | 252.24
| 4 | 255.05 | 192.58 | 42.91 | 251.56
| 5 | 255.27 | 193 | 42.04 | 252.04
| 6 | 255.25 | 191.04 | 41.81 | 251.4
|  | 255.2683 | 191.4567 | 42.80333 | 251.9567
|  | 0.4454848 | 1.40312 | 0.8862881 | 0.4408023
3DH | 1 | 255.05 | 188.8 | 64.62 | 252.19
| 2 | 254.69 | 186.95 | 33.42 | 251.5
| 3 | 254.5 | 188.88 | 45.17 | 252.02
| 4 | 256.19 | 186.26 | 41.48 | 252.91
| 5 | 257.58 | 185.24 | 45.88 | 252.99
| 6 | 257.86 | 184.46 | 48.19 | 252.87
|  | 255.9783 | 186.765 | 46.46 | 252.4133
|  | 1.473627 | 1.81892 | 9.39522 | 0.604406
7DH | 1 | 257.64 | 193.19 | 43.17 | 253.88
| 2 | 258.32 | 195.86 | 52.82 | 254.15
| 3 | 257.48 | 193.37 | 52.02 | 254.04
|  | 257.8133 | 194.14 | 49.33667 | 254.0233
|  | 0.4460194 | 1.49228 | 5.355449 | 0.1357694
10DH | 1 | 257.68 | 200.26 | 51.07 | 253.11
14DH | 1 | 256.3 | 207.88 | 60.09 | 254.86
| 2 | 257.07 |  |  | 254.86
| 3 |  |  |  | 254.55
|  | 256.685 |  |  | 254.7567
|  | 0.5444722 |  |  | 0.1789786
28DH | 1 | 244.1 | 202.6 | 61.64 | 254.38
| 2 | 244.11 | 202.6 | 61.53 | 254.37
| 3 | 244.73 | 202.35 | 62.06 | 254.18
|  | 244.3133 | 202.5167 | 61.74333 | 254.31
|  | 0.3608786 | 0.1443376 | 0.2797022 | 0.1126943
E187 + 1% Car
Sample |  | Melting point - Initial | Crystallisation Temperature | Enthalpy of crystallisation | Melting point - Reheat
0DH | 1 | 255.55 | 190.6 | 43.18 | 252.29
| 2 | 254.46 | 188.45 | 40.77 | 250.4
| 3 | 255.68 | 191.07 | 44.48 | 252.21
| 4 | 257.15 | 190.23 | 42.29 | 251.63
| 5 | 254.92 | 192.09 | 42.3 | 251.12
| 6 | 255.41 | 188.6 | 42.31 | 251.77
|  | 255.5283 | 190.1733 | 42.555 | 251.57
|  | 0.9141863 | 1.421839 | 1.222927 | 0.713162
3DH | 1 | 255.44 | 179.05 | 40.88 | 251.27
| 2 | 256.05 | 180.55 | 45.58 | 251.69
| 3 | 256.14 | 180 | 42.81 | 251.69
|  | 255.8767 | 179.8667 | 43.09 | 251.55
|  | 0.3808324 | 0.7588368 | 2.362478 | 0.2424871
7DH | 1 | 253.96 | 182.98 | 42.5 | 253.96
| 2 | 255.13 | 184.49 | 46.83 | 252.18
| 3 | 251.5 | 184.03 | 47.92 | 252.66
|  | 253.53 | 183.8333 | 45.75 | 252.9333
|  | 1.852809 | 0.7739724 | 2.866862 | 0.9209415
10DH | 1 | 256.21 | 196.49 | 52.15 | 251.9
14DH | 1 | 257.17 | 196.67 | 54.26 | 253.74
| 2 | 257.06 | 196.3 | 53.27 | 253
| 3 | 256.33 |  |  | 253.42
|  | 256.8533 | 196.485 | 53.765 | 253.3867
|  | 0.456545 | 0.2616295 | 0.7000357 | 0.523259
28DH | 1 | 245.48 | 203.32 | 56.87 | 253.47
| 2 | 246.65 | 204.66 | 56.98 | 253.22
| 3 | 248.88 | 204.32 | 63.6 | 253.22
|  | 247.0033 | 204.1 | 59.15 | 253.3033
|  | 1.72732 | 0.696563 | 3.854205 | 0.1443376
E187 + 6% Car
ODH |  | 251.43 | 183.8 | 42.46 | 246.27
7DH |  | 254.84 | 185.99 | 54.88 | 245.55
10DH |  | 254.85 | 188.8 | 44.77 | 246.95
14DH |  | 254.67 | 189.63 | 51.13 | 247.04
E239 + 6% Car
Sample |  | Melting point - Initial | Crystallisation Temperature | Enthalpy of crystallisation | Melting point - Reheat
0DH |  | 253.49 | 190.92 | 49.26 | 248.34
3DH |  | 254.24 | 194.25 | 46.87 | 248.87
7DH |  | 252.71 | 193.41 | 48.57 | 248.21
10DH |  | 254.41 | 197.62 | 51.78 | 248.45
14Dh |  | 255.58 | 195.99 | 47.24 | 248.62
E240
Sample |  | Melting point - Initial | Crystallisation Temperature | Enthalpy of crystallisation | Melting point - Reheat
0DH |  | 252.79 | 182.53 | 40.66 | 250.89
3DH |  | 255.32 | 191.24 | 47 | 251.96
7DH |  | 256.42 | 195.9 | 47.09 | 253.01
10DH |  | 259.38 | 203.06 | 58.4 | 254.51
14Dh |  | 257.28 | 203.16 | 68.13 | 253.92
28DH |  | 231.68 | 205.77 | 68.29 | 253.48
E240 + 1% Car
Sample |  | Melting point - Initial | Crystallisation Temperature | Enthalpy of crystallisation | Melting point - Reheat
0DH |  | 250.51 | 175.22 | 47.92 | 248.47
3DH |  | 252.91 | 183.39 | 41.08 | 250.56
7DH |  | 254.87 | 193.41 | 46.41 | 251.53
10DH |  | 254.17 | 195.31 | 50.29 | 251.38
14Dh |  | 252.61 | 196.12 | 48.71 | 252.72
28DH |  | 251.07 | 206.5 | 61.29 | 252.12
E240 + 6% Car
Sample |  | Melting point - Initial | Crystallisation Temperature | Enthalpy of crystallisation | Melting point - Reheat
0DH |  | 251.1 | 182.07 | 42.08 | 246.66
3DH |  | 252.99 | 188.26 | 56.13 | 246.53
7DH |  | 257.62 | 188.44 | 33.28 | 250.28
10DH |  | 260.37 | 183.18 | 1.432 | 253.28
14DH |  | 254.02 | 188.48 | 45.63 | 247.78
28DH | 1 | 254.75 | 196.16 | 60.81 | 248.94
| 2 | 255.56 | 195.7 | 66.22 | 248.76
|  | 255.155 | 195.93 | 63.515 | 248.85
|  | 0.2863782 | 0.1626346 | 1.912724 | 0.06363961
E239
Sample |  | Melting point - Initial | Crystallisation Temperature | Enthalpy of crystallisation | Melting point - Reheat
ODH | 1 | 253.72 | 186.08 | 34.77 | 251.93
| 2 | 253.38 | 187.59 | 39.32 | 251.42
| 3 | 253.42 | 187.15 | 40.94 | 251.45
|  | 253.5067 | 186.94 | 38.34333 | 251.6
|  | 0.1858315 | 0.7765951 | 3.198849 | 0.2861818
3DH | 1 | 255.95 | 191.39 | 41.33 | 252.78
| 2 | 255 | 190.87 | 45.05 | 252.61
| 3 | 254.85 | 191.38 | 54.49 | 252.81
|  | 255.2667 | 191.2133 | 46.95667 | 252.7333
|  | 0.5965177 | 0.2973774 | 6.78402 | 0.1078579
7DH | 1 | 257.72 | 199 | 46.49 | 253.84
| 2 | 257.28 | 197.98 | 52.67 | 253.63
| 3 | 257.99 | 200.45 | 53.28 | 254.33
|  | 257.6633 | 199.1433 | 50.81333 | 253.9333
|  | 0.358376 | 1.241223 | 3.756519 | 0.3592121
10DH | 1 | 257.86 | 205.05 | 52.68 | 254
14DH | 1 | 258.66 | 207.38 | 57.3 | 254.9
| 2 | 258.24 | 207.55 | 64.07 | 254.95
| 3 | 258.36 | 208.55 | 63.86 | 255.04
|  | 258.42 | 207.8267 | 61.74333 | 254.9633
|  | 0.2163331 | 0.6321656 | 3.849472 | 0.07094599
28DH | 1 | 247.46 | 208.51 | 65.5 | 254.47
| 2 | 247.19 | 208.62 | 64.22 | 254.74
| 3 | 250.02 | 208.88 | 67.04 | 254.82
|  | 248.2233 | 208.67 | 65.58667 | 254.6767
|  | 1.561805 | 0.19 | 1.411996 | 0.1833939
E239 + 1% Car
Sample |  | Melting point - Initial | Crystallisation Temperature | Enthalpy of crystallisation | Melting point - Reheat
ODH | 1 | 254.42 | 183.64 | 34.18 | 250.37
| 2 | 252.91 | 184.94 | 35.54 | 250.05
| 3 | 253.98 | 184.78 | 35.47 | 250.99
|  | 253.77 | 184.4533 | 35.06333 | 250.47
|  | 0.7765951 | 0.7088959 | 0.7657894 | 0.4779121
3DH | 1 | 254.18 | 187.06 | 40.71 | 251.77
| 2 | 254.4 | 187.44 | 47.67 | 251.84
| 3 | 254.23 | 188.22 | 48.44 | 251.66
|  | 254.27 | 187.5733 | 45.60667 | 251.7567
|  | 0.1153256 | 0.5913826 | 4.258079 | 0.09073772
7DH | 1 | 254.62 | 189.6 | 41.54 | 252.1
| 2 | 255.6 | 192.61 | 50.66 | 252.17
| 3 | 255 | 191.59 | 49.12 | 252.22
|  | 255.0733 | 191.2667 | 47.10667 | 252.1633
|  | 0.4940985 | 1.530828 | 4.88198 | 0.06027714
14DH | 1 | 256.53 | 199.23 | 53.49 | 253.08
| 2 | 256.96 | 199.65 | 49.86 | 253.11
| 3 | 256.21 | 199.13 | 55.07 | 253.1
|  | 256.5667 | 199.3367 | 52.80667 | 253.0967
|  | 0.376342 | 0.2759227 | 2.671373 | 0.01527525
28DH | 1 | 254.68 | 206 | 65.16 | 254.09
| 2 | 251.94 | 209.12 | 64.87 | 254.04
| 3 | 250.47 | 206.72 | 63.09 | 254.13
|  | 252.3633 | 207.28 | 64.37333 | 254.0867
|  | 2.136687 | 1.633646 | 1.120818 | 0.0450925

## Melting Point
E187
| Titration | Melting point - Initial | Melting point - Reheat | Error - Melting point - Initial | Error - Melting point - Reheat
0DH | 41.54 | 255.27 | 251.96 | 0.45 | 0.44
3DH | 54.35 | 255.98 | 252.41 | 1.47 | 0.6
7DH | 111.61 | 257.81 | 254.02
10DH | 136.38 | 257.68 | 253.11 | 0.45 | 0.14
14DH | 267 | 256.69 | 254.76 | 0.54 | 0.18
28DH | 721 | 244.31 | 254.31 | 0.36 | 0.11
E187 + 1% Car
| Titration | Melting point - Initial | Melting point - Reheat | Error - Melting point - Initial | Error - Melting point - Reheat
0DH | 21.44 | 255.53 | 251.57 | 0.91 | 0.71
3DH | 31.5 | 255.88 | 251.55 | 0.38 | 0.24
7DH | 72.14 | 253.53 | 252.93 | 1.85 | 0.92
10DH | 87.32 | 256.21 | 251.9
14DH | 154.05 | 256.85 | 253.39 | 0.46 | 0.52
28DH | 538.5 | 247 | 253.3 | 1.73 | 0.14
E187 + 6% Car
| Titration | Melting point - Initial | Melting point - Reheat
0DH | 7.56 | 251.43 | 246.27
7DH | 15.72 | 254.84 | 245.55
10DH | 31.95 | 254.85 | 246.95
14DH | 46.24 | 254.67 | 247.04
E239
| Titration | Melting point - Initial | Melting point - Reheat | Error - Melting point - Initial | Error - Melting point - Reheat
0DH | 17.63 | 253.51 | 251.6 | 0.19 | 0.29
3DH | 35.63 | 255.27 | 252.73 | 0.6 | 0.11
7DH | 70.87 | 257.66 | 253.93 | 0.36 | 0.36
14DH | 156.28 | 258.42 | 254.96 | 0.22 | 0.07
28DH | 557.15 | 248.22 | 254.68 | 1.58 | 0.18
E239 + 1% Car
| Titration | Melting point - Initial | Melting point - Reheat
0DH | 5.05 | 253.77 | 250.47 | 0.78 | 0.48
3DH | 21.46 | 254.27 | 251.76 | 0.12 | 0.09
7DH | 31.51 | 255.07 | 252.16 | 0.49 | 0.06
14DH | 54.94 | 256.57 | 253.1 | 0.38 | 0.02
28DH | 418.58 | 252.36 | 254.09 | 2.14 | 0.05
E239 + 6% Car
| Titration | Melting point - Initial | Melting point - Reheat
0DH | 2.42 | 253.49 | 248.34
3DH | 3.29 | 254.24 | 248.87
7DH | -3.59 | 252.71 | 248.21
10DH | 3.86 | 254.41 | 248.45
14DH | 8.31 | 255.58 | 248.62
E240
| Titration | Melting point - Initial | Melting point - Reheat
0DH | 19.3 | 252.79 | 250.89
3DH | 46.33 | 255.32 | 251.96
7DH | 73.73 | 256.42 | 253.01
10DH | 158.05 | 259.38 | 254.51
14DH | 132.62 | 257.28 | 253.92
28DH | 500.67 | 231.68 | 253.48
E240 + 1% Car
| Titration | Melting point - Initial | Melting point - Reheat
0DH | 5.81 | 250.51 | 248.47
3DH | 21.42 | 252.91 | 250.56
7DH | 45.95 | 254.87 | 251.53
10DH | 45.6 | 254.17 | 251.38
14DH | 61.32 | 252.61 | 252.72
28DH | 406.56 | 251.07 | 252.12
E240 + 6% Car
| Titration | Melting point - Initial | Melting point - Reheat
0DH | -1.15 | 251.1 | 246.66
3DH | 7.12 | 252.99 | 246.53
7DH | 7.53 | 257.62 | 250.28
10DH | 5.27 | 260.37 | 253.28
14DH | 11.43 | 254.02 | 247.78

## Crystallisation
E187
| Titration | Crystallisation Temperature | Error - Crystallisation Temperature
0DH | 41.54 | 191.46 | 1.4
3DH | 54.35 | 186.77 | 1.82
7DH | 111.61 | 194.14
10DH | 136.38 | 200.26 | 1.49
14DH | 267 | 207.88
28DH | 721 | 202.52 | 0.14
E187 + 1% Car
| Titration | Crystallisation Temperature | Error - Crystallisation Temperature
0DH | 21.44 | 190.17 | 1.42
3DH | 31.5 | 179.87 | 0.76
7DH | 72.14 | 183.83 | 0.77
10DH | 87.32 | 196.49
14DH | 154.05 | 196.49 | 0.26
28DH | 538.5 | 204.1 | 0.7
E187 + 6% Car
| Titration | Crystallisation Temperature
0DH | 7.56 | 183.8
7DH | 15.72 | 185.99
10DH | 31.95 | 188.8
14DH | 46.24 | 189.63
E239
| Titration | Crystallisation Temperature | Error - Crystallisation Temperature
0DH | 17.63 | 186.94 | 0.78
3DH | 35.63 | 191.21 | 0.3
7DH | 70.87 | 199.14 | 1.24
14DH | 156.28 | 207.83 | 0.63
28DH | 557.15 | 208.67 | 0.19
E239 + 1% Car
| Titration | Crystallisation Temperature | Error - Crystallisation Temperature
0DH | 5.05 | 184.45 | 0.71
3DH | 21.46 | 187.57 | 0.59
7DH | 31.51 | 191.27 | 1.53
14DH | 54.94 | 199.34 | 0.28
28DH | 418.58 | 207.28 | 1.03
E239 + 6% Car
| Titration | Crystallisation Temperature
0DH | 2.42 | 190.92
3DH | 3.29 | 194.25
7DH | 0 | 193.41
10DH | 3.86 | 197.62
14DH | 8.31 | 195.99
E240
| Titration | Crystallisation Temperature
0DH | 19.3 | 182.53
3DH | 46.33 | 191.24
7DH | 73.73 | 195.9
10DH | 158.05 | 203.06
14DH | 132.62 | 203.16
28DH | 500.67 | 205.77
E240 + 1% Car
| Titration | Crystallisation Temperature
0DH | 5.81 | 175.22
3DH | 21.42 | 183.39
7DH | 45.95 | 193.41
10DH | 45.6 | 195.31
14DH | 61.32 | 196.12
28DH | 406.56 | 206.5
E240 + 6% Car
| Titration | Crystallisation Temperature
0DH | 0 | 182.07
3DH | 7.12 | 188.26
7DH | 7.53 | 188.44
10DH | 5.27 | 183.18
14DH | 11.43 | 188.48