## Sheet1
Sample | Weight | Value | Blank | Molarity
E187 - 14DH -1 | 0.0996 | 295 | 16.07 | 0.09779
E187 - 14DH - 2 | 0.1025 | 286 | 16.07 | 0.09779
E187 - 14DH - 3 | 0.1017 | 298 | 16.07 | 0.09779
E187 - 28 DH - 1 | 0.1194 | 842 | 16.07 | 0.09779
E187 - 28DH -2 | 0.0976 | 752 | 16.07 | 0.09779
E187 - 28DH - 3 | 0.1007 | 788 | 16.07 | 0.09779
E187 + 1% Car - 14DH - 1 | 0.1076 | 178 | 16.07 | 0.09779
E187 + 1% Car - 14DH - 2 | 0.1121 | 200 | 16.07 | 0.09779
E187 + 1% Car - 14DH - 3 | 0.1082 | 187 | 16.07 | 0.09779
E187 + 1% Car - 28DH - 1 | 0.1073 | 590 | 16.07 | 0.09779
E187 + 1% Car - 28DH - 2 | 0.1135 | 650 | 16.07 | 0.09779
E187 + 1% Car - 28DH - 3 | 0.0888 | 512 | 16.07 | 0.09779
Sample | Volume added | Blank | Weight | Molarity
E239 - 10DH- 1 | 146 | 34.27 | 0.12701 | 0.08786
E239 - 10DH- 2 | 130 | 34.27 | 0.10906 | 0.08786
E239 - 10DH- 3 | 134.6 | 34.27 | 0.10859 | 0.08786
E239 + 1% Car- 10DH- 1 | 55.8 | 34.27 | 0.11748 | 0.08786
E239 + 1% Car - 10DH- 2 | 50 | 34.27 | 0.10463 | 0.08786
E239 + 1% Car- 10DH- 3 | 57.8 | 34.27 | 0.12158 | 0.08786
E187 - 10DH - 1 | 196 | 43.07 | 0.10167 | 0.08786
E187 - 10DH - 2 | 192 | 43.07 | 0.1054 | 0.08786
E187 - 10DH - 3 | 200 | 43.07 | 0.11894 | 0.08786
E187 + 1% Car - 10DH - 1 | 170 | 43.07 | 0.10809 | 0.08786
E187 + 1% Car - 10DH - 2 | 156 | 43.07 | 0.09708 | 0.08786
E187 + 1% Car - 10DH - 3 | 230 | 43.07 | 0.11004 | 0.08786
E240 + 1% Car - 7DH - 1 |  | 42 | 15.5 | 0.093711
E240 + 1% Car - 10DH - 1 |  | 54 | 15.5 | 0.093711
E240 + 1% Car - 14DH - 1 |  | 56 | 15.5 | 0.093711
E240 + 1% Car - 7DH - 2 |  | 34 | 15.5 | 0.093711
E240 + 1% Car - 10DH - 2 |  | N/A | 15.5 | 0.093711
E240 + 1% Car - 14DH - 2 |  | N/A | 15.5 | 0.093711
E240 + 1% Car - 7DH - 1 |  | 20 | 15.5 | 0.093711
E240 + 1% Car - 10DH - 1 |  | 30 | 15.5 | 0.093711
E240 + 1% Car - 14DH - 1 |  | 98 | 15.5 | 0.093711
E240 + 1% Car - 7DH - 2 |  | 20 | 15.5 | 0.093711
E240 + 1% Car - 10DH - 2 |  | 26 | 15.5 | 0.093711
E240 + 1% Car - 14DH - 2 |  | 86 | 15.5 | 0.093711
E239 - 7DH 1 | 68.8 | 18.07 | 0.11147 | 0.09313
E239 - 7DH 2 | 70 | 18.07 | 0.11204 | 0.09313
E239 - 7DH - 3 | 75 | 18.07 | 0.11335 | 0.09313
E239 + 1% Car - 7DH - 1 | 34.4 | 18.07 | 0.11392 | 0.09313
E239 + 1% Car - 7DH - 2 | 30 | 18.07 | 0.11458 | 0.09313
E239 + 1% Car - 7DH - 3 | 27 | 18.07 | 0.09414 | 0.09313
E240 - H1 - 3DH -1 | 0.1097 | 54.4 | 15.6 | 0.09779
E240 - H1 - 3DH - 2 | 0.1026 | 47.8 | 15.6 | 0.09779
E240 - H1 - 3DH - 3 | 0.1033 | 50 | 15.6 | 0.09779
E240 + 1% Car - H1 - 3DH- 1 | 0.102 | 24.2 | 15.6 | 0.09779
E240 + 1% Car - H1 - 3DH - 2 | 0.1178 | 27.2 | 15.6 | 0.09779
E240 + 1% Car - H1 - 3DH - 3 | 0.1017 | 28 | 15.6 | 0.09779
E239 - H1 - 14DH - 1 | 276 | 150.04 | 0.09736 | 0.08624
E239 - H1 - 14DH - 2 | 313.9 | 150.04 | 0.10123 | 0.08624
E239 - H1 - 14DH - 3 | 270 | 150.04 | 0.08829 | 0.08624
E239 + 1% Car - H1 - 14DH - 1 | 176 | 150.04 | 0.10593 | 0.08624
E239 + 1% Car - H1 - 14DH - 2 | 180 | 150.04 | 0.10853 | 0.08624
E239 + 1% Car - H1 - 14DH - 3 | 186.2 | 150.04 | 0.11411 | 0.08624
E239 + 6% Car - H1 - 3DH- 1 | 0.1013 | 29 | 15.6 | 0.09779
E239 + 6% Car - H1 - 3DH - 2 | 0.107 | 24 | 15.6 | 0.09779
E239 + 6% Car - H1 - 3DH - 3 | 0.1174 | 30 | 15.6 | 0.09779
E239 - H1 - 3DH - 1 | 190 | 150.04 | 0.11702 | 0.08624
E239 - H1 - 3DH - 2 | 175 | 150.04 | 0.09604 | 0.08624
E239 - H1 - 3DH - 3 | 174.8 | 150.04 | 0.10663 | 0.08624
E239 + 1% Car - H1 - 3DH - 1 | 160 | 150.04 | 0.11274 | 0.08624
E239 + 1% Car - H1 - 3DH - 2 | 150 | 150.04 | 0.11309 | 0.08624
E239 + 1% Car - H1 - 3DH - 3 | 164.8 | 150.04 | 0.11365 | 0.08624
E187 + 6% Car - 7DH - 1 | 0.0871 | 23 | 14.6 | 0.0999
E187 + 6% Car - 7DH - 2 | 0.0982 | 26 | 14.6 | 0.0999
E240 + 6% Car - 28DH - 1 | 0.1075 | 172 | 14.6 | 0.0999
E240 + 6% Car - 28DH - 2 | 0.1138 | 182 | 14.6 | 0.0999
E187 + 1% Vik - 3DH - 1 | 0.1187 | 66 | 14.6 | 0.0999
E187 + 1% Vik - 3DH - 2 | 0.1314 | 58 | 14.6 | 0.0999
Sample | Weight | Value | blank | Molarity
E187 - RT - 3DH | 0.1031 | 44 | 15.3 | 0.09303
E187 - RT - 7DH | 0.1161 | 47
E187 - RT - 10DH | 0.0918 | 22.7
E187 - RT - 14DH | 0.1324 | 58
E187 - 50oC - 3DH | 0.1085 | 48
E187 - 50oc - 7DH | 0.0544 | 30
E187 - 50oc - 10DH | 0.0851 | 40
E187 - 50oc - 14DH | 0.1152 | 48
E240 - RT - 3DH | 0.1002 | 46
E240 - RT - 7DH | 0.1203 | 46
E240 - RT - 10DH | 0.1064 | 46
E240 - RT - 14DH | 0.1088 | 40
E240 - 50oC - 3DH | 0.1245 | 42
E240 - 50oC - 7DH | 0.1057 | 40
E240 - 50oC - 10DH | 0.1073 | 42
E240 - 50oC - 14DH | 0.1118 | 42
Sample | Weight | Value | blank | Molarity
E187 + 1% Car - RT - 3DH | 0.1154 | 30 | 13.9 | 0.09303
E187 + 1% Car - RT - 7DH | 0.1153 | 32
E187 + 1% Car - RT - 10DH | 0.1154 | 32
E187 + 1% Car - RT - 14DH | 0.0602 | 28
E187 + 1% Car - 50oC - 3DH | 0.1086 | 34
E187 + 1% Car - 50oC - 7DH | 0.1019 | 32
E187 + 1% Car - 50oC - 10DH | 0.1255 | 34
E187 + 1% Car - 50oC - 14DH | 0.1166 | 34
E187 + 6% Car - RT - 3DH | 0.1098 | 16
E187 + 6% Car - RT - 7DH | 0.1078 | 20
E187 + 6% Car - RT - 10DH | 0.109 | N/A
E187 + 6% Car - RT - 14DH | 0.1069 | N/A
E187 + 6% Car - 50oC - 3DH | 0.13 | 16
E187 + 6% Car - 50oC - 7DH | 0.1143 | 15
E187 + 6% Car - 50oC - 10DH | 0.1198 | 20
E187 + 6% Car - 50oC - 14DH | 0.1204 | 17

## Sheet2
E187 - H1 -3DH - 1 | 105.8 | 19.7 | 0.12659 | 0.08068
E187 - H1 -3DH - 2 | 100 | 19.7 | 0.12121 | 0.08068
E187 - H1 -3DH - 3 | 95 | 19.7 | 0.11105 | 0.08068
E187 - H1 -7DH - 1 | 185.8 | 19.7 | 0.12604 | 0.08068
E187 - H1 -7DH - 2 | 180 | 19.7 | 0.12584 | 0.08068
E187 - H1 -7DH - 3 | 175 | 19.7 | 0.11984 | 0.08068
E187 - H1 -14DH - 1 | 360 | 19.7 | 0.11906 | 0.08068
E187 - H1 -14DH - 2 | 346.1 | 19.7 | 0.12255 | 0.08068
E187 - H1 -14DH - 3 | 350 | 19.7 | 0.12219 | 0.08068
E187 - H1 -3DH - 1 | 160 | 150.04 | 0.09772 | 0.08624
E187 - H1 -3DH - 2 | 150 | 150.04 | 0.10663 | 0.08624
E187 - H1 -3DH - 3 | 160 | 150.04 | 0.11504 | 0.08624
E187 + 1% Car - H1 - 3DH - 1 | 230 | 150.04 | 0.10736 | 0.08624
E187 + 1% Car - H1 - 3DH - 2 | 235.4 | 150.04 | 0.11086 | 0.08624
E187 + 1% Car - H1 - 3DH - 3 | 244.8 | 150.04 | 0.11002 | 0.08624
E187 + 1% Car - H1 - 3DH - 1 | 70 | 19.7 | 0.12365 | 0.08068
E187 + 1% Car - H1 - 7DH - 1 | 158 | 19.7 | 0.12508 | 0.08068
E187 + 1% Car - H1 - 7DH - 2 | 320 | 19.7 | 0.24882 | 0.08068
E187 + 1% Car - H1 - 14DH - 1 | 330 | 19.7 | 0.11734 | 0.08068
E187 + 1% Car - H1 - 14DH - 2 | 350 | 19.7 | 0.1266 | 0.08068
E187 + 1% Car - H1 - 14DH - 3 | 353.6 | 19.7 | 0.11509 | 0.08068
E187 + 6% Car - H1 - 3DH- 1 | 0.108 | 24 | 15.6 | 0.09779
E187 + 6% Car - H1 - 3DH - 2 | 0.1236 | 22 | 15.6 | 0.09779
E187 + 6% Car - H1 - 3DH - 3 | 0.1107 | 28 | 15.6 | 0.09779
E187 - H1 -14DH - 1 | 410 | 150.04 | 0.1085 | 0.08624
E187 - H1 -14DH - 2 | 422.8 | 150.04 | 0.10993 | 0.08624
E187 - H1 -14DH - 3 | 410 | 150.04 | 0.1142 | 0.08624
E187 + 1% Car - H1 - 14DH - 1 | 450 | 150.04 | 0.112 | 0.08624
E187 + 1% Car - H1 - 14DH - 2 | 413.2 | 150.04 | 0.10957 | 0.08624
E187 + 1% Car - H1 - 14DH - 3 | 439 | 150.04 | 0.11309 | 0.08624

## Sheet3
Sample | Weight | Value | blank | Molarity
E187 + 1% Vik - 7DH - 1 | 0.1356 | 94 | 14.6 | 0.0999
E187 + 1% Vik - 7DH - 2 | 0.1197 | 90
E187 + 1% Vik - 10DH - 1 | 0.1051 | 104
E187 + 1% Vik - 10DH - 2 | 0.0915 | 92
E187 + 6% Vik - 3DH - 1 | 0.1033 | 34
E187 + 6% Vik - 3DH - 2 | 0.1148 | 40
E187 + 6% Vik - 7DH - 1 | 0.1139 | 44
E187 + 6% Vik - 7DH - 2 | 0.1125 | 43
E187 + 6% Vik - 10DH - 1 | 0.1373 | 54
E187 + 6% Vik - 10DH - 2 | 0.1406 | 56
E187 + 1% Hel - 3DH - 1 | 0.1197 | 64
E187 + 1% Hel - 3DH - 2 | 0.1282 | 66
E187 + 1% Hel - 7DH - 1 | 0.1093 | 85
E187 + 1% Hel - 7DH - 2 | 0.1256 | 93
E187 + 1% Hel - 10DH - 1 | 0.1274 | 94
E187 + 1% Hel - 10DH - 2 | 0.1043 | 78

## Sheet4
Sample | Weight | Value | blank | Molarity
E240 + 1% Car - RT - 3DH | 0.1293 | 28 | 13.9 | 0.09303
E240 + 1% Car - RT - 7DH | 0.1119 | 30
E240 + 1% Car - RT - 10DH | 0.1021 | 29
E240 + 1% Car - RT - 14DH | 0.1064 | 30
E240 + 1% Car - 50oC - 3DH | 0.1166 | 22
E240 + 1% Car - 50oC - 7DH | 0.1187 | 26
E240 + 1% Car - 50oC - 10DH | 0.1276 | 24
E240 + 1% Car - 50oC - 14DH | 0.1193 | 26
E240 + 6% Car - RT - 3DH | 0.1006 | 14
E240+ 6% Car - RT - 7DH | 0.1092 | 16
E240 + 6% Car - RT - 10DH | 0.124 | 20
E240 + 6% Car - RT - 14DH | 0.1099 | 18
E240 + 6% Car - 50oC - 3DH | 0.1277 | 20
E240+ 6% Car - 50oC - 7DH | 0.1103 | 15
E240 + 6% Car - 50oC - 10DH | 0.1348 | 16
E240 + 6% Car - 50oC - 14DH | 0.0752 | 18
E187 + 6% Vik - 3DH - T1 | 0.1152 | 34
E187 + 6% Vik - 3DH - T2 | 0.0964 | 32
E187 + 6% Vik - 7DH - T1 | 0.1006 | 46
E187 + 6% Vik - 7DH - T2 | 0.1205 | 54
E187 + 6% Vik - 10DH - T1 | 0.1102 | 70
E187 + 6% Vik - 10DH - T2 | 0.0994 | 52
E240 + 1% Vik - 3DH - T1 | 0.1187 | 50
E240 + 1% Vik - 3DH - T2 | 0.1204 | 50

## Sheet5
Sample | Weight | Value | blank | Molarity
E187 + 1% Car - RT - 10DH | 0.1057 | 35 | 14.1 | 0.09303
E187 + 1% Car - RT - 14DH | 0.103 | 36 | 14.1 | 0.09303
E240 + 1% Vik - 7DH - T1 | 0.1167 | 64 | 14.1 | 0.09303
E240 + 1% Vik - 7DH - T2 | 0.1078 | 60 | 14.1 | 0.09303
E240 + 1% Vik - 10DH - T1 | 0.1218 | 90 | 14.1 | 0.09303
E240 + 1% Vik - 10DH - T2 | 0.1092 | 94 | 14.1 | 0.09303
E240 + 6% Vik - 3DH - T1 | 0.1283 | 38 | 14.1 | 0.09303
E240 + 6% Vik - 3DH - T2 | 0.105 | 32 | 14.1 | 0.09303
E240 + 6% Vik - 7DH - T1 | 0.1163 | 48 | 14.1 | 0.09303
E240 + 6% Vik - 7DH - T2 | 0.126 | 52 | 14.1 | 0.09303
E240 + 6% Vik - 10DH - T1 | 0.1052 | 54 | 14.1 | 0.09303
E240 + 6% Vik - 10DH - T2 | 0.1023 | 54 | 14.1 | 0.09303
E240 + 1% Hel - 3DH - T1 | 0.1291 | 52 | 14.1 | 0.09303
E240 + 1% Hel - 3DH - T2 | 0.0996 | 46 | 14.1 | 0.09303
E240 + 1% Hel - 7DH - T1 | 0.1047 | 70 | 14.1 | 0.09303
E240 + 1% Hel - 7DH - T2 | 0.1052 | 70 | 14.1 | 0.09303
E240 + 1% Hel - 10DH - T1 | 0.1326 | 144 | 14.1 | 0.09303
E240 + 1% Hel - 10DH - T2 | 0.1176 | 126 | 14.1 | 0.09303
E187 + 1% Vik - RT - 3DH | 0.0775 | 36 | 14.1 | 0.09303
E187 + 1% Vik - RT - 7DH | 0.115 | 42 | 14.1 | 0.09303
E187 + 1% Vik - RT - 10DH | 0.1317 | 48 | 14.1 | 0.09303
E187 + 1% Vik - 50oC - 3DH | 0.1084 | 46 | 14.1 | 0.09303
E187 + 1% Vik - 50oC - 7DH | 0.1268 | 42 | 14.1 | 0.09303
E187 + 1% Vik - 50oC - 10DH | 0.1309 | 58 | 14.1 | 0.09303
E187 + 6% Vik - RT - 3DH | 0.1205 | 42 | 14.1 | 0.09303
E187 + 6% Vik - RT - 7DH | 0.0984 | 42 | 14.1 | 0.09303
E187 + 6% Vik - RT - 10DH | 0.108 | 34 | 14.1 | 0.09303
E187 + 6% Vik - 50oC - 3DH | 0.1032 | 32 | 14.1 | 0.09303
E187 + 6% Vik - 50oC - 7DH | 0.1028 | 38 | 14.1 | 0.09303
E187 + 6% Vik - 50oC - 10DH | 0.1114 | 40 | 14.1 | 0.09303
E240 + 1% Vik - RT - 3DH | 0.0995 | 44 | 14.1 | 0.09303
E240 + 1% Vik - RT - 7DH | 0.1236 | 48 | 14.1 | 0.09303
E240 + 1% Vik - RT - 10DH | 0.1291 | 56 | 14.1 | 0.09303
E240 + 1% Vik - 50oC - 3DH | 0.1336 | 62 | 14.1 | 0.09303
E240 + 1% Vik - 50oC - 7DH | 0.1079 | 38 | 14.1 | 0.09303
E240 + 1% Vik - 50oC - 10DH | 0.1052 | 34 | 14.1 | 0.09303
E240 + 6% Vik - RT - 3DH | 0.103 | 30 | 14.1 | 0.09303
E240 + 6% Vik - RT - 7DH | 0.115 | 30 | 14.1 | 0.09303
E240 + 6% Vik - RT - 10DH | 0.1065 | 34 | 14.1 | 0.09303
E240 + 6% Vik - 50oC - 3DH | 0.1125 | 34 | 14.1 | 0.09303
E240 + 6% Vik - 50oC - 7DH | 0.1139 | 32 | 14.1 | 0.09303
E240 + 6% Vik - 50oC - 10DH | 0.1233 | 36 | 14.1 | 0.09303
E187 + 6% Car- 10DH - RT | 0.1121 | 46 | 13.95 | 0.09303
E187 + 6% Car- 14DH - RT | 0.119 | 20 | 13.95 | 0.09303

## H1
Sample | Weight | Value | Blank | Molarity | End group Concentration
E187-3DH 1 | 0.09772 | 160 | 150.4 | 0.08624 | 8.472206 |  | E187 | E187 + 1% Car | E187 + 6% Car
E187-3DH 2 | 0.10663 | 150 | 150.4 | 0.08624 | -0.3235112 | 0 | 41.54 | 21.44 | 7.56 | E187 | 13.55786
E187-3DH 3 | 0.11504 | 160 | 150.4 | 0.08624 | 7.196662 | 3 | 59.22 | 36.18 | 7.87 | E187 + 1% Car | 11.83071
E187-3DH 1 | 0.12659 | 105.8 | 19.7 | 0.08068 | 54.87438 | 7 | 105.1 | 90.1 | 12.83 | E187 + 6% Car | 3.093
E187-3DH 2 | 0.12121 | 100 | 19.7 | 0.08068 | 53.44942 | 10 | 122.14 | 116.37 | 25.43
E187-3DH 3 | 0.11105 | 95 | 19.7 | 0.08068 | 54.70692 | 14 | 231.35 | 187.07 | 38.49
E187 - 3DH - 2 - T1 - H1 | 0.1068 | 60 | 17.5 | 0.114622 | 45.61269 | 28 | 721.14 | 428.94 | 109.23
E187 - 3DH - 2 - T2 - H1 | 0.1166 | 60 | 17.5 | 0.114622 | 41.77903
E187 - 3DH-3 - H1 - T1 | 0.1098 | 30 | 14 | 0.114622 | 16.70266 |  | E239 | E239 + 1% Car | E239 + 6% Car | E239 | 10.483
E187 - 3DH-3 - H1 - T2 | 0.1039 | 59 | 14 | 0.114622 | 49.64379 | 0 | 17.63 | 5.05 | 2.422 | E239 + 1% Car | 1.321429
E187 - 3DH-4 - H1 - T1 | 0.1084 | 62 | 14 | 0.114622 | 50.75513 | 3 | 7.87 | 5.99 | 10.87 | E239 + 6% Car | 1.157714
E187 - 3DH-4 - H1 - T2 | 0.1118 | 64 | 14 | 0.114622 | 51.26208 | 7 | 12.83 | 10.63
E187-7DH 1 | 0.12604 | 185.8 | 19.7 | 0.08068 | 106.323 | 10 | 78.53 | 15.44 | 13.04
E187-7DH 2 | 0.12384 | 180 | 19.7 | 0.08068 | 104.4332 | 14 | 122.46 | 23.55 | 18.63
E187-7DH 3 | 0.11984 | 175 | 19.7 | 0.08068 | 104.5528 |  |  |  |  | E240 | 7.480714
E187-10DH 1 | 0.10167 | 196 | 43.07 | 0.08649 | 130.0965 |  | E240 | E240 + 1% Car |  | E240 + 1% Car | 1.894286
E187-10DH 2 | 0.1054 | 192 | 43.07 | 0.08649 | 122.2102 | 0 | 19.3 | 5.81
E187-10DH 3 | 0.11894 | 200 | 43.07 | 0.08649 | 114.1153 | 3 | 32.5 | 9.93
E187-14DH 1 | 0.11906 | 360 | 19.7 | 0.08068 | 230.6014 | 7 | 52.7 | 12.18
E187-14DH 2 | 0.12255 | 346.1 | 19.7 | 0.08068 | 214.8833 | 10 | 96.95 | 25.42
E187-14DH 3 | 0.12219 | 350 | 19.7 | 0.08068 | 218.0915 | 14 | 124.03 | 32.33
E187-14DH 1 | 0.1085 | 410 | 150.4 | 0.08624 | 206.3401 | 28 | 447 | 258.28
E187-14DH 2 | 0.10993 | 422.8 | 150.4 | 0.08624 | 213.6976
E187-14DH 3 | 0.1142 | 410 | 150.4 | 0.08624 | 196.0412
E187-14DH 1 | 0.0996 | 295 | 16.07 | 0.09779 | 273.8611
E187-14DH 2 | 0.1025 | 286 | 16.07 | 0.09779 | 257.5264
E187-14DH 3 | 0.1017 | 298 | 16.07 | 0.09779 | 271.0908
E187- 28DH 1 | 0.1194 | 842 | 16.07 | 0.09779 | 676.4464
E187-28DH 2 | 0.0976 | 752 | 16.07 | 0.09779 | 737.3627
E187-28DH 3 | 0.1007 | 788 | 16.07 | 0.09779 | 749.623
E187 + 1% Car-3DH 1 | 0.10736 | 230 | 150.4 | 0.08624 | 63.94098
E187 + 1% Car-3DH 2 | 0.11086 | 235.4 | 150.4 | 0.08624 | 66.12304
E187 + 1% Car-3DH 3 | 0.11002 | 244.8 | 150.4 | 0.08624 | 73.99615
E187 + 1% Car-3DH 1 | 0.12365 | 70 | 19.7 | 0.08068 | 32.82009
E187 + 1% Car-7DH 1 | 0.12508 | 158 | 19.7 | 0.08068 | 89.20726
E187 + 1% Car-7DH 2 | 0.24882 | 320 | 39.4 | 0.08068 | 90.98468
E187 + 1% Car-10DH 1 | 0.10809 | 170 | 43.07 | 0.08649 | 101.5651
E187 + 1% Car-10DH 2 | 0.09708 | 156 | 43.07 | 0.08649 | 100.611
E187 + 1% Car-10DH 3 | 0.11004 | 230 | 43.07 | 0.08649 | 146.9245
E187 + 1% Car-14DH 1 | 0.11734 | 330 | 19.7 | 0.08068 | 213.3544
E187 + 1% Car-14DH 2 | 0.1266 | 350 | 19.7 | 0.08068 | 210.4945
E187 + 1% Car-14DH 3 | 0.11509 | 353.6 | 19.7 | 0.08068 | 234.0694
E187 + 1% Car-14DH 1 | 0.112 | 450 | 150.4 | 0.08624 | 230.692
E187 + 1% Car-14DH 2 | 0.10957 | 413.2 | 150.4 | 0.08624 | 206.8438
E187 + 1% Car-14DH 3 | 0.11309 | 439 | 150.4 | 0.08624 | 220.0801
E187 + 1% Car-14DH 1 | 0.1076 | 178 | 16.07 | 0.0779 | 117.2337
E187 + 1% Car-14DH 2 | 0.1121 | 200 | 16.07 | 0.0779 | 127.8158
E187 + 1% Car-14DH 3 | 0.1082 | 187 | 16.07 | 0.0779 | 123.0633
E187 + 1% Car-28DH 1 | 0.1073 | 590 | 16.07 | 0.0779 | 416.6742
E187 + 1% Car-28DH 2 | 0.1135 | 650 | 16.07 | 0.0779 | 435.0938
E187 + 1% Car-28DH 3 | 0.0888 | 512 | 16.07 | 0.0779 | 435.0557
E187 + 6% Car-3DH 1 | 0.108 | 24 | 15.6 | 0.09779 | 7.605889
E187 + 6% Car-3DH 2 | 0.1236 | 22 | 15.6 | 0.09779 | 5.06356
E187 + 6% Car-3DH 3 | 0.1107 | 28 | 15.6 | 0.09779 | 10.95389
E187 + 6% Car - 7DH - H1 - T1 | 0.132 | 32 | 17.5 | 0.114622 | 12.59105
E187 + 6% Car - 7DH - H1 - T2 | 0.1008 | 26 | 14.5 | 0.114622 | 13.07691
E187 + 6% Car - 10DH - H1 - T1 | 0.1071 | 42 | 14 | 0.114622 | 29.96654
E187 + 6% Car - 10DH - H1 - T2 | 0.107 | 34 | 14.5 | 0.114622 | 20.88906
E187 + 6% Car - 14DH - H1 - T1 | 0.1088 | 54 | 14 | 0.114622 | 42.14044
E187 + 6% Car - 14DH - H1 - T2 | 0.1135 | 62 | 23 | 0.10141 | 34.84573
E187 + 6% Car - 28DH - H1 - T1 | 0.1101 | 30 | 14 | 0.114622 | 16.65715
E187 + 6% Car - 28DH - H1 - T2 | 0.1086 | 118 | 14.5 | 0.114622 | 109.2392
E239-3DH 1 | 0.11702 | 190 | 150.4 | 0.08624 | 29.18393
E239-3DH 2 | 0.09604 | 175 | 150.4 | 0.08624 | 22.0898
E239-3DH 3 | 0.10663 | 174.8 | 150.4 | 0.08624 | 19.73418
E239-7DH 1 | 0.11147 | 68.8 | 18.07 | 0.09313 | 42.38347
E239-7DH 2 | 0.11204 | 70 | 18.07 | 0.09313 | 43.16531
E239-7DH 3 | 0.11335 | 75 | 18.07 | 0.09313 | 46.77451
E239-10DH 1 | 0.12701 | 146 | 34.27 | 0.08786 | 77.28996
E239-10DH 2 | 0.10906 | 130 | 34.27 | 0.08786 | 77.1212
E239-10DH 3 | 0.10859 | 134.6 | 34.27 | 0.08786 | 81.17685
E239-14DH 1 | 0.09736 | 276 | 150.4 | 0.08624 | 111.2546
E239-14DH 2 | 0.10123 | 313.9 | 150.4 | 0.08624 | 139.2891
E239-14DH 3 | 0.08829 | 270 | 150.4 | 0.08624 | 116.823
E239 + 1% Car-3DH 1 | 0.11274 | 160 | 150.4 | 0.08624 | 7.343481
E239 + 1% Car-3DH 2 | 0.11309 | 150 | 150.4 | 0.08624 | -0.3050314
E239+ 1% Car-3DH 3 | 0.11365 | 164.8 | 150.4 | 0.08624 | 10.92702
E239 + 1% Car-7DH 1 | 0.11392 | 34.4 | 18.07 | 0.09313 | 13.34983
E239 + 1% Car-7DH 2 | 0.11458 | 30 | 18.07 | 0.09313 | 9.696639
E239 + 1% Car-7DH 3 | 0.0941 | 27 | 18.07 | 0.09313 | 8.837948
E239 + 1% Car-10DH 1 | 0.11748 | 55.8 | 34.27 | 0.08786 | 16.10168
E239 + 1% Car-10DH 2 | 0.10463 | 50 | 34.27 | 0.08786 | 13.20881
E239 + 1% Car-10DH 3 | 0.12158 | 57.8 | 34.27 | 0.08786 | 17.004
E239 + 1% Car-14DH 1 | 0.10593 | 176 | 150.4 | 0.08624 | 20.84154
E239 + 1% Car-14DH 2 | 0.10853 | 180 | 150.4 | 0.08624 | 23.52072
E239 + 1% Car-14DH 3 | 0.11411 | 185.2 | 150.4 | 0.08624 | 26.30052
E239 + 6% Car-3DH 1 | 0.1013 | 29 | 15.6 | 0.09779 | 12.9357
E239 + 6% Car-3DH 2 | 0.107 | 24 | 15.6 | 0.09779 | 7.676972
E239+ 6% Car-3DH 3 | 0.1174 | 30 | 15.6 | 0.09779 | 11.99468
E239 + 6% Car - 7DH - H1 - T1 | 0.1152 | 198 | 14.5 | 0.114622 | 182.5793
E239 + 6% Car - 10DH - H1 - T1 | 0.1114 | 26 | 14.5 | 0.114622 | 11.83261
E239 + 6% Car - 10DH - H1 - T2 | 0.1288 | 30 | 14 | 0.114622 | 14.23876
E239 + 6% Car - 14DH - H1 - T2 | 0.1004 | 32 | 14 | 0.114622 | 20.54976
E239 + 6% Car - 14DH - H1 - T1 | 0.1269 | 36 | 17.5 | 0.114622 | 16.71006
E240 - 3DH - H1 - T1 | 0.1097 | 54 | 15.6 | 0.09779 | 34.23096
E240 - 3DH - H1 - T2 | 0.1026 | 47.8 | 15.6 | 0.09779 | 30.69043
E240 - 3DH - H2 - T3 | 0.1033 | 50 | 15.6 | 0.09779 | 32.56511
E240 - 7DH - H1 - T1 | 0.1474 | 80 | 14 | 0.114622 | 51.32328
E240 - 7DH - H1 - T2 | 0.1346 | 78 | 14.5 | 0.114622 | 54.07501
E240 - 10DH - H2 - T2 | 0.1158 | 154 | 12.5 | 0.093711 | 114.5087
E240 - 10DH - H1 - T1 | 0.1191 | 100 | 17.5 | 0.114622 | 79.39811
E240 - 14DH - H1 - T1 | 0.1156 | 40 | 17.5 | 0.114622 | 22.30965
E240 - 14DH - H1 - T2 | 0.1243 | 152 | 17.5 | 0.114622 | 124.0278
E240 - 28DH - H1 - T2 | 0.1327 | 538 | 17.5 | 0.114622 | 449.5912
E240 - 28DH - H1 - T1 | 0.1124 | 450 | 14 | 0.114622 | 444.6191
E240 + 1% Car - 3DH - H1 - T1 | 0.102 | 24.2 | 15.6 | 0.09779 | 8.245039
E240 + 1% Car - 3DH - H1 - T2 | 0.1178 | 27.2 | 15.6 | 0.09779 | 9.629576
E240 + 1% Car - 3DH - H1 - T3 | 0.1017 | 28 | 15.6 | 0.09779 | 11.92326
E240 + 1% Car - 7DH - H1 - T1 | 0.1301 | 34 | 14 | 0.114622 | 17.6206
E240 + 1% Car - 7DH - H1 - T2 | 0.1113 | 30 | 14 | 0.114622 | 16.47756
E240 + 1% Car - 7DH - H1 - T1 | 0.1267 | 20 | 14.5 | 0.114622 | 4.975699
E240 + 1% Car - 7DH - H1 - T2 | 0.1012 | 23 | 14.5 | 0.114622 | 9.627342
E240 + 1% Car - 10DH - H1 - T1 | 0.1046 | 43 | 14.5 | 0.114622 | 31.23066
E240 + 1% Car - 10DH - T2 | 0.1063 | 48 | 17.5 | 0.114622 | 32.88778
E240 + 1% Car - 10DH - H1 - T1 | 0.1292 | 48 | 14.5 | 0.114622 | 29.7201
E240 + 1% Car - 10DH - H1 - T2 | 0.1392 | 24 | 14.5 | 0.114622 | 7.822622
E240 + 1% Car - 14DH - H1 - T1 | 0.1433 | 74 | 14.5 | 0.114622 | 47.59253
E240 + 1% Car - 14DH - H1 - T2 | 0.1106 | 26 | 14 | 0.114622 | 12.43638
E240 + 1% Car - 14DH - H1 - T1 | 0.1047 | 32 | 17.5 | 0.114622 | 15.87411
E240 + 1% Car - 14DH - H1 - T2 | 0.1234 | 75 | 17.5 | 0.114622 | 53.40976
E240 + 1% Car - 28DH - T1 | 0.1159 | 288 | 17.5 | 0.114622 | 267.5173
E240 + 1% Car - 28DH - H1 - T2 | 0.1077 | 248 | 14 | 0.114622 | 249.0394
E240 + 6% Car - 3DH - T1 | 0.1122 | 34 | 17.5 | 0.114622 | 16.85618
E240 + 6% Car - 3DH - H1 - T2 | 0.1033 | 20 | 14 | 0.114622 | 6.657619
E240 + 6% Car - 7DH - T1 | 0.1046 | 122 | 17.5 | 0.114622 | 114.5124

## E187
Sample | Weight | Value | Blank | Molarity | End group Concentration |  | E187 | E187 + 1% Car | E187 + 6% Car
E187-3DH 1 | 0.10517 | 75.6 | 26.43 | 0.11308 | 52.86815 | 0 | 41.54 | 21.44 | 7.56 | E187 | 24.26643 | 9.484 | 16.10429
E187-3DH 2 | 0.10441 | 75.4 | 26.43 | 0.11308 | 53.03637 | 3 | 54.35 | 31.5 | 0 | E187 + 1% Car | 18.46643 | 6.588 | 9.472143
E187-3DH 3 | 0.0914 | 70 | 26.43 | 0.11308 | 53.90477 | 7 | 111.61 | 72.14 | 15.72 | E187 + 6% Car | 8.426786 | 2.439 | 2.762857
E187 - 3DH - 2 - T1 | 0.1094 | 76 | 17.2 | 0.0999 | 53.69397 | 10 | 136.38 | 87.32 | 31.95
E187 - 3DH - 2 - T2 | 0.1172 | 82 | 17.2 | 0.0999 | 55.23481 | 14 | 267 | 154.05 | 46.24
E187 - 3DH - 3 - T1 | 0.1172 | 86 | 17.2 | 0.0999 | 58.64437 | 28 | 721 | 538.5 | 243.51
E187 - 3DH - 3 - T2 | 0.1302 | 99.7 | 17.2 | 0.0999 | 63.30069
E187 - 3DH - 4 - T1 | 0.0747 | 45 | 17.2 | 0.0999 | 37.17831 |  | E187 | E187 + 1% Hel | E187 + 6% Hel | E187 | 9.514
E187 - 3DH - 4 - T2 | 0.1284 | 96 | 17.2 | 0.0999 | 61.30935 | 0 | 41.54 | 26.25 | 17.28 | E187 + 1% Hel | 3.524
E187-7DH 1 | 0.08334 | 114.8 | 26.43 | 0.11308 | 119.905 | 3 | 54.35 | 40.81 | 17.05 | E187 + 6% Hel | 2.62
E187-7DH 2 | 0.11625 | 137.2 | 26.43 | 0.11308 | 107.7494 | 7 | 111.61 | 63.35 | 26.09
E187-7DH 3 | 0.10928 | 130 | 26.43 | 0.11308 | 107.1714 | 10 | 136.68 | 61.49 | 43.48
E187 - 10DH - T1 | 0.1074 | 154.9 | 17.2 | 0.0999 | 128.0841
E187 - 10DH - T2 | 0.0872 | 144 | 17.2 | 0.0999 | 145.2674 |  | E187 | E187 + 1% Vik | E187 + 6% Vik | E187 | 9.514
E187-14DH 1 | 0.0996 | 295 | 16.07 | 0.0978 | 273.8891 | 0 | 41.54 | 23.71 | 18.02 | E187 + 1% Vik | 6.103
E187-14DH 2 | 0.1025 | 286 | 16.07 | 0.0978 | 257.5527 | 3 | 54.35 | 38.13 | 18.85 | E187 + 6% Vik | 1.748
E187-14DH 3 | 0.1017 | 298 | 16.07 | 0.0978 | 271.1185 | 7 | 111.61 | 60.17 | 27.53
E187-28DH 1 | 0.1194 | 842 | 16.07 | 0.0978 | 676.5155 | 10 | 136.68 | 84.74 | 35.5
E187-28DH 2 | 0.0976 | 752 | 16.07 | 0.0978 | 737.4381
E187-28DH 3 | 0.1007 | 788 | 16.07 | 0.0978 | 749.6996
E187 + 1% Car-3DH 1 | 0.10081 | 59.9 | 26.43 | 0.11308 | 37.54377
E187 + 1% Car-3DH 2 | 0.10008 | 50 | 26.43 | 0.11308 | 26.63165
E187 + 1% Car-3DH 3 | 0.10708 | 55.2 | 26.43 | 0.11308 | 30.38207
E187 + 1% Car-7DH 1 | 0.12567 | 105.2 | 26.43 | 0.11308 | 70.87858
E187 + 1% Car-7DH 2 | 0.10667 | 90 | 26.43 | 0.11308 | 67.39004
E187 + 1% Car-7DH 3 | 0.09198 | 90 | 26.43 | 0.11308 | 78.15281
E187 + 1% Car - 10DH - T1 | 0.1274 | 122 | 17.2 | 0.0999 | 82.17834
E187 + 1% Car - 10DH - T2 | 0.1089 | 118 | 17.2 | 0.0999 | 92.46942
E187 + 1% Car-14DH 1 | 0.1076 | 178 | 16.07 | 0.0978 | 147.1817
E187 + 1% Car-14DH 2 | 0.1121 | 200 | 16.07 | 0.0978 | 160.467
E187 + 1% Car-14DH 3 | 0.1082 | 187 | 16.07 | 0.0978 | 154.5005
E187 + 1% Car-28DH 1 | 0.1073 | 590 | 16.07 | 0.0978 | 523.1161
E187 + 1% Car-28DH 2 | 0.1135 | 650 | 16.07 | 0.0978 | 546.241
E187 + 1% Car-28DH 3 | 0.0888 | 512 | 16.07 | 0.0978 | 546.1932
E187 + 6% Car - 3DH - T1 | 0.1325 | 30 | 17.2 | 0.0999 | 9.650717
E187 + 6% Car - 3DH - T2 | 0.118 | 28.6 | 17.2 | 0.0999 | 9.651356
E187 + 6% Car - 3DH - T1 | 0.108 | 7.61 | 15.6 | 0.09779 | -7.234649
E187 + 6% Car - 3DH - T2 | 0.1236 | 5.06 | 15.6 | 0.09779 | -8.33905
E187 + 6% Car - 3DH - T3 | 0.1107 | 10.95 | 15.6 | 0.09779 | -4.10771
E187 + 6% Car - 7DH - T1 | 0.1007 | 37.8 | 17.2 | 0.0999 | 20.43635
E187 + 6% Car - 7DH - T2 | 0.1376 | 46.4 | 17.2 | 0.0999 | 21.19971
E187 + 6% Car - 7DH - T1 | 0.0871 | 23 | 14.6 | 0.0999 | 9.634443
E187 + 6% Car - 7DH - T1 | 0.0982 | 26 | 14.6 | 0.0999 | 11.59735
E187 + 6% Car - 10DH - T1 | 0.0987 | 48 | 17.2 | 0.0999 | 31.17447
E187 + 6% Car - 10DH - T2 | 0.094 | 48 | 17.2 | 0.0999 | 32.73319
E187 + 6% Car - 14DH - 1 | 0.1096 | 66 | 21.07 | 0.11053 | 45.31125
E187 + 6% Car - 14DH - 2 | 0.1053 | 66 | 21.07 | 0.11053 | 47.16157
E187 + 6% Car - 28DH - 1 | 0.1081 | 267 | 21.07 | 0.11053 | 251.4583
E187 + 6% Car - 28DH - 2 | 0.1108 | 258 | 21.07 | 0.11053 | 236.3526
E187 + 1% Hel - 3DH - 1 | 0.1187 | 64 | 14.6 | 0.0999 | 41.57591
E187 + 1% Hel - 3DH - 2 | 0.1282 | 66 | 14.6 | 0.0999 | 40.05351
E187 + 1% Hel - 7DH - 1 | 0.1093 | 85 | 14.6 | 0.0999 | 64.34547
E187 + 1% Hel - 7DH - 2 | 0.1256 | 93 | 14.6 | 0.0999 | 62.35796
E187 + 1% Hel - 10DH - 1 | 0.1274 | 94 | 14.6 | 0.0999 | 62.26107
E187 + 1% Hel - 10DH - 2 | 0.1043 | 78 | 14.6 | 0.0999 | 60.72541
E187 + 6% Hel - 3DH - 1 | 0.1044 | 36 | 21.07 | 0.11053 | 15.80664
E187 + 6% Hel - 3DH - 2 | 0.1144 | 40 | 21.07 | 0.11053 | 18.28962
E187 + 6% Hel - 7DH - 1 | 0.121 | 56 | 21.07 | 0.11053 | 31.90754
E187 + 6% Hel - 7DH - 2 | 0.1141 | 42 | 21.07 | 0.11053 | 20.27513
E187 + 6% Hel - 10DH - 1 | 0.1315 | 74 | 21.07 | 0.11053 | 44.48938
E187 + 6% Hel - 10DH - 2 | 0.1065 | 62 | 21.07 | 0.11053 | 42.47881
E187 + 1% Vik - 3DH - 1 | 0.1187 | 66 | 14.6 | 0.0999 | 43.25914
E187 + 1% Vik - 3DH - 2 | 0.1314 | 58 | 14.6 | 0.0999 | 32.99589
E187 + 1% Vik - 7DH - 1 | 0.1356 | 94 | 14.6 | 0.0999 | 58.49602
E187 + 1% Vik - 7DH - 2 | 0.1197 | 90 | 14.6 | 0.0999 | 62.92782
E187 + 1% Vik - 10DH - 1 | 0.1051 | 104 | 14.6 | 0.0999 | 84.97678
E187 + 1% Vik - 10DH - 2 | 0.0915 | 92 | 14.6 | 0.0999 | 84.50557
E187 + 6% Vik - 3DH - 1 | 0.1155 | 34 | 13.4 | 0.09303 | 16.59236
E187 + 6% Vik - 3DH - 2 | 0.0964 | 32 | 13.4 | 0.09303 | 17.94977
E187 + 6% Vik - 3DH - 1 | 0.1033 | 34 | 14.6 | 0.0999 | 18.76147
E187 + 6% Vik - 3DH - 2 | 0.1148 | 40 | 14.6 | 0.0999 | 22.10331
E187 + 6% Vik - 7DH - 1 | 0.1006 | 46 | 13.4 | 0.09303 | 30.1469
E187 + 6% Vik - 7DH - 2 | 0.1265 | 54 | 13.4 | 0.09303 | 29.85785
E187 + 6% Vik - 7DH - 1 | 0.1139 | 44 | 14.6 | 0.0999 | 25.7863
E187 + 6% Vik - 7DH - 2 | 0.1125 | 42 | 14.6 | 0.0999 | 24.3312
E187 + 6% Vik - 10DH - 1 | 0.1373 | 54 | 14.6 | 0.0999 | 28.66759
E187 + 6% Vik - 10DH - 2 | 0.1406 | 56 | 14.6 | 0.0999 | 29.41579
E187 + 6% Vik - 10DH - 1 | 0.1102 | 70 | 13.4 | 0.09303 | 47.78129
E187 + 6% Vik - 10DH - 2 | 0.0994 | 52 | 13.4 | 0.09303 | 36.12634

## E239
Sample | Weight | Value | Blank | Molarity | End group Concentration |  | Sample | End group Concentration
E239-3DH 1 | 0.1148 | 59.4 | 26.43 | 0.11308 | 32.47602 |  | E239-3DH | 35.63327 | 3.181982
E239-3DH 2 | 0.11939 | 64 | 26.43 | 0.11308 | 35.58435 |  | E239-7DH | 70.87097 | 5.425655
E239-3DH 3 | 0.12103 | 68 | 26.43 | 0.11308 | 38.83942 |  | E239-10DH | 61.54098 | 1.426164
E239-7DH 1 | 0.1106 | 98.6 | 26.43 | 0.11308 | 73.78828 |  | E239-14DH | 156.2767 | 12.2303
E239-7DH 2 | 0.12701 | 99 | 26.43 | 0.11308 | 64.61078 |  | E239-28DH | 557.1519 | 5.362031
E239-7DH 3 | 0.11088 | 99.2 | 26.43 | 0.11308 | 74.21385
E239 - 10DH - 1 | 0.1003 | 76 | 21.07 | 0.11053 | 60.53253 |  | E239 + 1% Car - 3DH | 21.45651 | 2.228299
E239 - 10DH - 2 | 0.1006 | 78 | 21.07 | 0.11053 | 62.54943 |  | E239 + 1% Car - 7DH | 31.50773 | 3.55361
E239 - 14DH - 1 | 0.103 | 176 | 18.05 | 0.0999 | 153.1962 |  | E239 + 1% Car - 10DH | 16.65969 | 1.057128
E239 - 14DH - 2 | 0.1246 | 200 | 18.05 | 0.0999 | 145.8813 |  | E239 + 1% Car - 14DH | 54.93973 | 2.57999
E239 - 14DH - 3 | 0.0906 | 172 | 18.05 | 0.0999 | 169.7528 |  | E239 + 1% Car - 28DH | 418.5822 | 16.82204
E239 - 28DH - 1 | 0.1032 | 600 | 18.05 | 0.0999 | 563.3411
E239 - 28DH - 2 | 0.1064 | 608 | 18.05 | 0.0999 | 553.9098 |  | E239 + 6% Car - 3DH | 3.287746 | 10.56903
E239 - 28DH - 3 | 0.104 | 595 | 18.05 | 0.0999 | 554.2049 |  | E239 + 6% Car - 7DH | -3.591667 | 0.3752084
[7 empty] | E239 + 6% Car - 10DH | 3.861392 | 0.3620858
E239 + 1% Car-3DH 1 | 0.10563 | 44.2 | 26.43 | 0.11308 | 19.0233 |  | E239 + 6% Car - 14DH | 8.309321 | 1.824418
E239 + 1% Car-3DH 2 | 0.11216 | 48.2 | 26.43 | 0.11308 | 21.94857 |  | E239 + 6% Car - 28DH | 112.9682 | 15.23134
E239+ 1% Car-3DH 3 | 0.10908 | 49 | 26.43 | 0.11308 | 23.39765
E239 + 1% Car-7DH 1 | 0.11661 | 59 | 26.43 | 0.11308 | 31.58405 |  |  | E239 | E239 + 1% Car | E239 + 6% Car
E239 + 1% Car-7DH 2 | 0.13598 | 60 | 26.43 | 0.11308 | 27.91657 |  | 3 | 35.63 | 21.45 | 3.29
E239 + 1% Car-7DH 3 | 0.10839 | 60 | 26.43 | 0.11308 | 35.02256 |  | 7 | 70.87 | 31.51 | -3.59
E239 + 1% Car - 10DH - 1 | 0.1075 | 38 | 21.07 | 0.11053 | 17.40719 |  | 10 | 61.54 | 16.66 | 3.86
E239 + 1% Car - 10DH - 2 | 0.1176 | 38 | 21.07 | 0.11053 | 15.91218 |  | 14 | 156.28 | 54.94 | 8.31
E239 + 1% Car- 14DH - 1 | 0.1025 | 75 | 18.05 | 0.0999 | 55.50541 |  | 28 | 557.15 | 418.58 | 112.97
E239 + 1% Car- 14DH - 2 | 0.089 | 69 | 18.05 | 0.0999 | 57.18994
E239 + 1% Car- 14DH - 3 | 0.1034 | 72 | 18.05 | 0.0999 | 52.12384
E239 + 1% Car- 28DH - 1 | 0.0944 | 430 | 18.05 | 0.0999 | 435.9513
E239 + 1% Car- 28DH - 2 | 0.0993 | 418 | 18.05 | 0.0999 | 402.3666
E239 + 1% Car- 28DH - 3 | 0.1017 | 443 | 18.05 | 0.0999 | 417.4288
E239 + 6% Car - 3DH - 1 | 0.1016 | 18 | 25.5 | 0.11053 | -8.159203
E239 + 6% Car - 3DH - 2 | 0.1035 | 18 | 25.5 | 0.11053 | -8.00942
E239 + 6% Car - 3DH - 1 | 0.1013 | 29 | 15.6 | 0.09779 | 12.9357
E239 + 6% Car - 3DH - 2 | 0.107 | 24 | 15.6 | 0.09779 | 7.676972
E239 + 6% Car - 3DH - 3 | 0.1174 | 30 | 15.6 | 0.09779 | 11.99468
E239 + 6% Car - 7DH - 1 | 0.1003 | 22 | 25.5 | 0.11053 | -3.856979
E239 + 6% Car - 7DH - 2 | 0.1163 | 22 | 25.5 | 0.11053 | -3.326354
E239 + 6% Car - 10DH - 1 | 0.1208 | 30 | 25.5 | 0.11053 | 4.117425
E239 + 6% Car - 10DH - 2 | 0.1073 | 29 | 25.5 | 0.11053 | 3.605359
E239 + 6% Car - 14DH - 1 | 0.1209 | 36 | 25.5 | 0.11053 | 9.59938
E239 + 6% Car - 14DH - 2 | 0.1181 | 33 | 25.5 | 0.11053 | 7.019263
E239 + 6% Car - 28DH - 1 | 0.1241 | 160 | 21.07 | 0.11053 | 123.7384
E239 + 6% Car - 28DH - 2 | 0.1243 | 136 | 21.07 | 0.11053 | 102.198
| E239 | E239 + 1% Car | E239 + 6% Car
0 | 17.63 | 5.05 | 2.42 |  | E239 | 19.26857 |  | 4.391
3 | 35.63 | 21.45 | 3.29 |  | E239 + 1% Car | 14.76893 |  | 1.161 |  | 9.903571
7 | 70.87 | 31.51 | 0 |  | E239 + 6% Car | 3.948214 |  | 0.144 |  | 3.563571
10 | 61.54 | 16.66 | 3.86 | [6 empty] | 0.4207143
14 | 156.28 | 54.94 | 8.31
28 | 557.15 | 418.58 | 112.97

## E240
Sample | Weight | Value | Blank | Molarity | End group Concentration |  | E240 | E240 + 1% Car | E240 + 6% Car
E240 - 3DH - T1 | 0.1248 | 76 | 17.2 | 0.0999 | 47.06827 | 0 | 19.3 | 5.81 | 0 | E240 | 17.19179 | 13.875 | 8.094286
E240 - 3DH - T2 | 0.1157 | 70 | 17.2 | 0.0999 | 45.58963 | 3 | 46.33 | 21.42 | 7.12 | E240 + 1% Car | 14.3125 | 3.979 | 3.965
E240 - 7DH - T1 | 0.1132 | 98 | 17.2 | 0.0999 | 71.30671 | 7 | 73.73 | 45.95 | 7.53 | E240 + 6% Car | 5.142857 | 0.527
E240 - 7DH - T2 | 0.106 | 98 | 17.2 | 0.0999 | 76.15019 | 10 | 158.05 | 45.6 | 5.27
E240 - 10DH - T1 | 0.1342 | 210 | 17.2 | 0.0999 | 143.5225 | 14 | 132.62 | 61.32 | 11.43 | E240 | 13.875
E240 - 10DH - T2 | 0.1035 | 196 | 17.2 | 0.0999 | 172.5809 | 28 | 500.67 | 406.56 | 144 | E240 + 1% Vik | 4.006
E240 - 14DH - 1 | 0.0947 | 124 | 25.5 | 0.11053 | 114.9652 |  |  |  |  | E240 + 6% Vik | 1.295
E240 - 14DH - 2 | 0.1004 | 162 | 25.5 | 0.11053 | 150.2724 |  | E240 | E240 + 1% Vik | E240 + 6% Vik
E240 - 14DH - 1 | 0.1097 | 54 | 15.6 | 0.09779 | 34.23096 | 0 | 19.3 | 22.96 | 20.02 | E240 | 13.875
E240 - 14DH - 2 | 0.1026 | 47.8 | 15.6 | 0.09779 | 30.69043 | 3 | 46.33 | 28.4 | 16.59 | E240 + 1% Hel | 6.765
E240 - 14DH - 3 | 0.1033 | 50 | 15.6 | 0.09779 | 32.56511 | 7 | 73.73 | 39.69 | 27.55 | E240 + 6% Hel | 0.958
E240 - 28DH - 1 | 0.1237 | 592 | 25.5 | 0.11053 | 506.1863 | 10 | 158.05 | 63.02 | 32.97
E240 - 28DH - 2 | 0.1086 | 512 | 25.5 | 0.11053 | 495.1459
E240
E240 + 1% Car - 3DH - T1 | 0.1348 | 66 | 17.2 | 0.0999 | 36.16558 | 0 | 19.3
E240 + 1% Car - 3DH - T2 | 0.1088 | 62 | 17.2 | 0.0999 | 41.13529 | 3 | 46.33
E240 + 1% Car - 3DH - T1 | 0.102 | 24.2 | 15.6 | 0.09779 | 8.245039 | 7 | 73.73
E240 + 1% Car - 3DH - T2 | 0.1178 | 27.2 | 15.6 | 0.09779 | 9.629576 | 10 | 158.05
E240 + 1% Car - 3DH - T3 | 0.1017 | 28 | 15.6 | 0.09779 | 11.92326
E240 + 1% Car - 7DH - T1 | 0.1 | 82 | 17.2 | 0.0999 | 64.7352
E240 + 1% Car - 7DH - T2 | 0.1059 | 46 | 17.2 | 0.0999 | 27.16827
E240 + 1% Car - 10DH - T1 | 0.1178 | 70 | 17.2 | 0.0999 | 44.77691
E240 + 1% Car - 10DH - T2 | 0.1007 | 64 | 17.2 | 0.0999 | 46.4282
E240 + 1% Car - 14DH - 1 | 0.1149 | 93 | 25.5 | 0.11053 | 64.93277
E240 + 1% Car - 14DH - 2 | 0.1152 | 90 | 25.5 | 0.11053 | 61.88529
E240 + 1% Car - 28DH - 1 | 0.1103 | 420 | 25.5 | 0.11053 | 395.3226
E240 + 1% Car - 28DH - 2 | 0.1213 | 484 | 25.5 | 0.11053 | 417.7906
E240 + 6% Car - 3DH - T1 | 0.0886 | 24 | 17.2 | 0.0999 | 7.667269
E240 + 6% Car - 3DH - T2 | 0.1035 | 24 | 17.2 | 0.0999 | 6.563478
E240 + 6% Car - 7DH - T1 | 0.1093 | 28 | 17.2 | 0.0999 | 9.87118
E240 + 6% Car - 7DH - T2 | 0.1309 | 24 | 17.2 | 0.0999 | 5.18961
E240 + 6% Car - 10DH - T1 | 0.1078 | 24 | 17.2 | 0.0999 | 6.30167
E240 + 6% Car - 10DH - T2 | 0.1134 | 22 | 17.2 | 0.0999 | 4.228571
E240 + 6% Car - 14DH - 1 | 0.0826 | 34 | 25.5 | 0.11053 | 11.37415
E240 + 6% Car - 14DH - 2 | 0.1203 | 38 | 25.5 | 0.11053 | 11.48483
E240 + 6% Car - 28DH - 1 | 0.1085 | 176 | 25.5 | 0.11053 | 153.3158
E240 + 6% Car - 28DH - 2 | 0.1087 | 154 | 25.5 | 0.11053 | 130.6633
E240 + 6% Car - 28DH - 1 | 0.1075 | 172 | 14.6 | 0.0999 | 146.2722
E240 + 6% Car - 28DH - 2 | 0.1138 | 182 | 14.6 | 0.0999 | 146.9531
E240 + 1% Vik - 3DH - T1 | 0.1187 | 50 | 13.4 | 0.09303 | 28.6849
E240 + 1% Vik - 3DH - T2 | 0.1204 | 50 | 13.4 | 0.09303 | 28.27988
E240 + 1% Vik - 7DH - T1 | 0.1167 | 64 | 14.1 | 0.09303 | 39.77889
E240 + 1% Vik - 7DH - T2 | 0.1078 | 60 | 14.1 | 0.09303 | 39.6111
E240 + 1% Vik - 10DH - T1 | 0.1218 | 90 | 14.1 | 0.09303 | 57.9719
E240 + 1% Vik - 10DH - T2 | 0.1092 | 94 | 14.1 | 0.09303 | 68.06865
E240 + 6% Vik - 3DH - T1 | 0.1283 | 38 | 14.1 | 0.09303 | 17.32983
E240 + 6% Vik - 3DH - T2 | 0.105 | 32 | 14.1 | 0.09303 | 15.8594
E240 + 6% Vik - 7DH - T1 | 0.1163 | 48 | 14.1 | 0.09303 | 27.11709
E240 + 6% Vik - 7DH - T2 | 0.126 | 52 | 14.1 | 0.09303 | 27.98283
E240 + 6% Vik - 10DH - T1 | 0.1252 | 54 | 14.1 | 0.09303 | 29.64774
E240 + 6% Vik - 10DH - T2 | 0.1023 | 54 | 14.1 | 0.09303 | 36.28443
E240 + 1% Hel - 3DH - T1 | 0.1291 | 52 | 14.1 | 0.09303 | 27.3109
E240 + 1% Hel - 3DH - T2 | 0.0996 | 46 | 14.1 | 0.09303 | 29.79575
E240 + 1% Hel - 7DH - T1 | 0.1047 | 70 | 14.1 | 0.09303 | 49.66931
E240 + 1% Hel - 7DH - T2 | 0.1052 | 70 | 14.1 | 0.09303 | 49.43324
E240 + 1% Hel - 10DH - T1 | 0.1326 | 144 | 14.1 | 0.09303 | 91.13572
E240 + 1% Hel - 10DH - T2 | 0.1176 | 126 | 14.1 | 0.09303 | 88.52089
E240 + 6% Hel - 3DH - T1 | 0.099 | 26 | 13.95 | 0.09303 | 11.32335
E240 + 6% Hel - 3DH - T2 | 0.1234 | 26 | 13.95 | 0.09303 | 9.084372
E240 + 6% Hel - 7DH - T1 | 0.0734 | 34 | 13.95 | 0.09303 | 25.41215
E240 + 6% Hel - 7DH - T2 | 0.1269 | 40 | 13.95 | 0.09303 | 19.09717
E240 + 6% Hel - 10DH - T1 | 0.0914 | 46 | 13.95 | 0.09303 | 32.62157
E240 + 6% Hel - 10DH - T2 | 0.137 | 48 | 13.95 | 0.09303 | 23.12169
E187 + 6% Car – 3DH – H1 | 0.573

## Low temp
Sample | Weight | Value | blank | Molarity | End group Concentration
E187 - 3DH - RT | 0.1046 | 38 | 14.5 | 0.114622 | 25.7516 | 25.44423
E187 - 3DH - RT | 0.1031 | 44 | 15.3 | 0.0903 | 25.13686
E187 - 7DH - RT | 0.0958 | 22 | 14.5 | 0.114622 | 8.973539 | 16.81455
E187 - 7DH - RT | 0.1161 | 47 | 15.3 | 0.0903 | 24.65556
E187 - 10DH - RT | 0.0918 | 22.7 | 15.3 | 0.0903 | 7.279085 | 17.63792
E187 - 10DH - RT | 0.1044 | 40 | 14.5 | 0.114622 | 27.99675
E187 - 10DH - RT | 0.1057 | 35 | 14.1 | 0.09303 | 18.39477 | 23.28759
E187 - 14DH - RT | 0.1187 | 40 | 14.5 | 0.114622 | 24.62393
E187 - 14DH - RT | 0.103 | 36 | 14.1 | 0.09303 | 19.78017
E187 - 14DH - RT | 0.1042 | 44 | 25.5 | 0.11053 | 19.62385
E187 - 14DH - RT | 0.1324 | 58 | 15.3 | 0.0903 | 29.12243
E187 + 1% Car - 3DH RT | 0.1179 | 32 | 14.5 | 0.114622 | 17.01344 | 14.25806
E187 + 1% Car - 3DH RT | 0.1154 | 30 | 15.3 | 0.0903 | 11.50269
E187 + 1% Car - 7DH RT | 0.1069 | 32 | 14.5 | 0.114622 | 18.76413 | 15.92157
E187 + 1% Car - 7DH RT | 0.1153 | 32 | 15.3 | 0.0903 | 13.07901
E187 + 1% Car - 10DH RT | 0.1036 | 32 | 14.5 | 0.114622 | 19.36182 | 16.21475
E187 + 1% Car - 10DH RT | 0.1154 | 32 | 15.3 | 0.0903 | 13.06768
E187 + 1% Car - 14DH RT | 0.1072 | 44 | 14.5 | 0.114622 | 31.54243 | 25.29622
E187 + 1% Car - 14DH RT | 0.0602 | 28 | 15.3 | 0.0903 | 19.05
E187 + 6% Car - 3DH RT | 0.1055 | 22 | 14.5 | 0.114622 | 8.148483 | 4.963873
E187 + 6% Car - 3DH RT | 0.1098 | 16 | 13.9 | 0.09303 | 1.779262
E187 + 6% Car - 7DH RT | 0.1015 | 22 | 14.5 | 0.114622 | 8.469606 | 6.866913
E187 + 6% Car - 7DH RT | 0.1078 | 20 | 13.9 | 0.09303 | 5.264221
E187 + 6% Car - 10DH RT | 0.1174 | 16 | 14.5 | 0.114622 | 1.464506 | 18.33735
E187 + 6% Car - 10DH - RT | 0.118 | 46 | 25.5 | 0.11053 | 19.20225
E187 + 6% Car - 10DH - RT | 0.1236 | 48 | 13.95 | 0.09303 | 25.62841 | 8.151053
E187 + 6% Car - 10DH - RT | 0.1121 | 46 | 13.4 | 0.09303 | 27.05422
E187 + 6% Car - 14DH RT | 0.1183 | 26 | 14.5 | 0.114622 | 11.14246
E187 + 6% Car - 14DH RT | 0.119 | 20 | 13.4 | 0.09303 | 5.159647
E240 - 3DH - RT | 0.1379 | 36 | 14.5 | 0.114622 | 17.87073 | 22.76875
E240 - 3DH - RT | 0.1002 | 46 | 15.3 | 0.0903 | 27.66677
E240 - 7DH - RT | 0.1219 | 38 | 14.5 | 0.114622 | 22.09694 | 22.57054
E240 - 7DH - RT | 0.1203 | 46 | 15.3 | 0.0903 | 23.04414
E240 - 10DH - RT | 0.1126 | 35 | 14.5 | 0.114622 | 20.86813 | 23.46137
E240 - 10DH - RT | 0.1064 | 46 | 15.3 | 0.0903 | 26.05461
E240 - 14DH - RT | 0.1287 | 38 | 14.5 | 0.114622 | 20.92943 | 20.71476
E240 - 14DH - RT | 0.1088 | 40 | 15.3 | 0.0903 | 20.50009
E240 + 1% Car - 3DH RT | 0.0686 | 24 | 15 | 0.114622 | 15.03787 | 12.77121
E240 + 1% Car - 3DH RT | 0.1293 | 28 | 13.4 | 0.09303 | 10.50455
E240 + 1% Car - 7DH RT | 0.1134 | 26 | 15 | 0.114622 | 11.11854 | 12.45962
E240 + 1% Car - 7DH RT | 0.1119 | 30 | 13.4 | 0.09303 | 13.8007
E240 + 1% Car - 10DH RT | 0.1169 | 22 | 15 | 0.114622 | 6.863593 | 10.0833
E240 + 1% Car - 10DH RT | 0.1021 | 28 | 13.4 | 0.09303 | 13.30302
E240 + 1% Car - 14DH RT | 0.1158 | 24 | 15 | 0.114622 | 8.908446 | 11.71126
E240 + 1% Car - 14DH RT | 0.1064 | 30 | 13.4 | 0.09303 | 14.51408
E240 + 6% Car - 3DH RT | 0.1386 | 18 | 15 | 0.114622 | 2.480996 | 1.517923
E240 + 6% Car - 3DH RT | 0.1006 | 14 | 13.4 | 0.09303 | 0.5548509
E240 + 6% Car - 7DH RT | 0.1308 | 22 | 15 | 0.114622 | 6.134205 | 4.174602
E240 + 6% Car - 7DH RT | 0.1092 | 16 | 13.4 | 0.09303 | 2.215
E240 + 6% Car - 10DH RT | 0.1128 | 22 | 15 | 0.114622 | 7.113067 | 6.032332
E240 + 6% Car - 10DH RT | 0.124 | 20 | 13.4 | 0.09303 | 4.951597
E240 + 6% Car - 14DH RT | 0.1065 | 24 | 15 | 0.114622 | 9.686366 | 6.790126
E240 + 6% Car - 14DH RT | 0.1099 | 18 | 13.4 | 0.09303 | 3.893885
E187 - 3DH - 50oC | 0.103 | 38 | 15 | 0.114622 | 25.5952 | 26.40502
E187 - 3DH - 50oC | 0.1085 | 48 | 15.3 | 0.0903 | 27.21484
E187 - 7DH - 50oC | 0.1066 | 38 | 15 | 0.114622 | 24.73083 | 24.56587
E187 - 7DH - 50oC | 0.0544 | 30 | 15.3 | 0.0903 | 24.40092
E187 - 10DH - 50oC | 0.0869 | 42 | 15 | 0.114622 | 35.61328 | 30.91128
E187 - 10DH - 50oC | 0.0851 | 40 | 15.3 | 0.0903 | 26.20928
E187 - 14DH - 50oC | 0.0949 | 44 | 15 | 0.114622 | 35.02674 | 30.32939
E187 - 14DH - 50oC | 0.1152 | 48 | 15.3 | 0.0903 | 25.63203125
E187 + 1% Car - 3DH 50oC | 0.1086 | 34 | 15 | 0.114622 | 20.05357 | 18.63592
E187 + 1% Car - 3DH 50oC | 0.1086 | 34 | 13.9 | 0.09303 | 17.21826
E187 + 1% Car - 7DH 50oC | 0.1328 | 48 | 15 | 0.114622 | 28.48288 | 22.50367
E187 + 1% Car - 7DH 50oC | 0.1019 | 32 | 13.9 | 0.09303 | 16.52447
E187 + 1% Car - 10DH 50oC | 0.11 | 38 | 15 | 0.114622 | 23.96642 | 19.43302
E187 + 1% Car - 10DH 50oC | 0.1255 | 34 | 13.9 | 0.09303 | 14.89963
E187 + 1% Car - 14DH 50oC | 0.1079 | 36 | 15 | 0.114622 | 22.30827 | 19.17259
E187 + 1% Car - 14DH 50oC | 0.1166 | 34 | 13.9 | 0.09303 | 16.0369
E187 + 6% Car - 3DH 50oc | 0.1356 | 28 | 15 | 0.114622 | 10.98883 | 6.245814
E187 + 6% Car - 3DH 50oc | 0.13 | 16 | 13.9 | 0.09303 | 1.502792
E187 + 6% Car - 7DH 50oC | 0.0981 | 26 | 15 | 0.114622 | 12.85262 | 6.873961
E187 + 6% Car - 7DH 50oC | 0.1143 | 15 | 13.9 | 0.09303 | 0.8953018
E187 + 6% Car - 10DH 50oC | 0.1026 | 26 | 15 | 0.114622 | 12.28891 | 8.512914
E187 + 6% Car - 10DH 50oC | 0.1198 | 20 | 13.9 | 0.09303 | 4.73692
E187 + 6% Car - 14DH 50oC | 0.1297 | 32 | 15 | 0.114622 | 15.0237 | 8.709496
E187 + 6% Car - 14DH 50oC | 0.1204 | 17 | 13.9 | 0.09303 | 2.395291
E240 - 3DH - 50oC | 0.0968 | 35 | 15 | 0.114622 | 23.68223 | 23.68223
E240 - 3DH - 50oC | 0.1245 | 42 | 15.3 | 0.0903 | 19.36554
E240 - 7DH - 50oC | 0.1319 | 40 | 15 | 0.114622 | 21.72517 | 21.41325
E240 - 7DH - 50oC | 0.1057 | 40 | 15.3 | 0.0903 | 21.10132
E240 - 10DH - 50oC | 0.1178 | 39 | 15 | 0.114622 | 23.35253 | 22.91117
E240 - 10DH - 50oC | 0.1073 | 42 | 15.3 | 0.0903 | 22.4698
E240 - 14DH - 50oC | 0.1243 | 14 | 15 | 0.114622 | -0.92214 | 10.32162
E240 - 14DH - 50oC | 0.1118 | 42 | 15.3 | 0.0903 | 21.56538
E240 + 1% Car - 3DH 50oC | 0.1177 | 34 | 15 | 0.114622 | 18.50313 | 12.58167
E240 + 1% Car - 3DH 50oC | 0.1166 | 22 | 13.4 | 0.0903 | 6.660206
E240 + 1% Car - 7DH 50oC | 0.1032 | 32 | 15 | 0.114622 | 18.88153 | 14.23344
E240 + 1% Car - 7DH 50oC | 0.1187 | 26 | 13.4 | 0.0903 | 9.585341
E240 + 1% Car - 10DH 50oC | 0.1231 | 32 | 15 | 0.114622 | 15.8292 | 11.6653
E240 + 1% Car - 10DH 50oC | 0.1276 | 24 | 13.4 | 0.0903 | 7.501411
E240 + 1% Car - 14DH 50oC | 0.1216 | 36 | 15 | 0.114622 | 19.79492 | 14.66603
E240 + 1% Car - 14DH 50oC | 0.1193 | 26 | 13.4 | 0.0903 | 9.537133
E240 + 6% Car - 3DH 50oC | 0.113 | 32 | 15 | 0.114622 | 17.24402 | 10.95552
E240 + 6% Car - 3DH 50oC | 0.1277 | 20 | 13.4 | 0.0903 | 4.667032
E240 + 6% Car - 7DH 50oC | 0.1486 | 38 | 15 | 0.114622 | 17.74096 | 9.525419
E240 + 6% Car - 7DH 50oC | 0.1103 | 15 | 13.4 | 0.0903 | 1.309882
E240 + 6% Car - 10DH 50oC | 0.109 | 20 | 15 | 0.114622 | 5.25789 | 3.499791
E240 + 6% Car - 10DH 50oC | 0.1348 | 16 | 13.4 | 0.0903 | 1.741691
E240 + 6% Car - 14DH 50oC | 0.128 | 32 | 15 | 0.114622 | 15.22323 | 10.37345
E240 + 6% Car - 14DH 50oC | 0.0752 | 18 | 13.4 | 0.0903 | 5.52367
E187 + 1% Hel - RT - 3DH | 0.1042 | 40 | 13.95 | 0.09303 | 23.2575
E187 + 1% Hel - RT - 7DH | 0.1112 | 49 | 13.95 | 0.09303 | 29.32286
E187 + 1% Hel - RT - 10DH | 0.0997 | 40 | 13.95 | 0.09303 | 24.30724
E187 + 1% Hel - 50oC - 3DH | 0.118 | 45 | 13.95 | 0.09303 | 24.4795
E187 + 1% Hel - 50oC - 7DH | 0.1163 | 46 | 13.95 | 0.09303 | 25.63724
E187 + 1% Hel - 50oC - 10DH | 0.1188 | 40 | 13.95 | 0.09303 | 20.39926
E187 + 6% Hel - RT - 3DH | 0.1051 | 29 | 13.95 | 0.09303 | 13.32161
E187 + 6% Hel - RT - 7DH | 0.1273 | 36 | 13.95 | 0.09303 | 16.11399
E187 + 6% Hel - RT - 10DH | 0.1106 | 30 | 13.95 | 0.09303 | 13.50028
E187 + 6% Hel - 50oC - 3DH | 0.1067 | 30 | 13.95 | 0.09303 | 13.99373
E187 + 6% Hel - 50oC - 7DH | 0.0991 | 36 | 13.95 | 0.09303 | 20.69941
E187 + 6% Hel - 50oC - 10DH | 0.1112 | 38 | 13.95 | 0.09303 | 20.12025
E187 + 1% Vik - RT - 3DH | 0.0775 | 36 | 14.1 | 0.09303 | 26.28848
E187 + 1% Vik - RT - 7DH | 0.115 | 42 | 14.1 | 0.09303 | 22.56989
E187 + 1% Vik - RT - 10DH | 0.1317 | 48 | 14.1 | 0.09303 | 23.94622
E187 + 1% Vik - 50oC - 3DH | 0.1084 | 46 | 14.1 | 0.09303 | 27.37691
E187 + 1% Vik - 50oC - 7DH | 0.1268 | 42 | 14.1 | 0.09303 | 20.46953
E187 + 1% Vik - 50oC - 10DH | 0.1309 | 58 | 14.1 | 0.09303 | 31.19952
E187 + 6% Vik - RT - 3DH | 0.1205 | 42 | 14.1 | 0.09303 | 21.53973
E187 + 6% Vik - RT - 7DH | 0.0984 | 42 | 14.1 | 0.09303 | 26.37741
E187 + 6% Vik - RT - 10DH | 0.108 | 34 | 14.1 | 0.09303 | 17.14164
E187 + 6% Vik - 50oC - 3DH | 0.1032 | 42 | 14.1 | 0.09303 | 25.15055
E187 + 6% Vik - 50oC - 7DH | 0.1028 | 38 | 14.1 | 0.09303 | 21.62857
E187 + 6% Vik - 50oC - 10DH | 0.1114 | 40 | 14.1 | 0.09303 | 21.62906
E240 + 1% Hel - RT - 3DH | 0.1047 | 40 | 13.95 | 0.09303 | 23.14643
E240+ 1% Hel - RT - 7DH | 0.1025 | 44 | 13.95 | 0.09303 | 27.27367
E240 + 1% Hel - RT - 10DH | 0.1124 | 38 | 13.95 | 0.09303 | 19.90544
E240 + 1% Hel - 50oC - 3DH | 0.0994 | 34 | 13.95 | 0.09303 | 18.76511
E240 + 1% Hel - 50oC - 7DH | 0.0999 | 36 | 13.95 | 0.09303 | 20.53365
E240 + 1% Hel - 50oC - 10DH | 0.1128 | 38 | 13.95 | 0.09303 | 19.83485
E240 + 6% Hel - RT - 3DH | 0.1098 | 26 | 13.95 | 0.09303 | 10.20958
E240 + 6% Hel - RT - 7DH | 0.1242 | 28 | 13.95 | 0.09303 | 10.52393
E240 + 6% Hel - RT - 10DH | 0.1124 | 28 | 13.95 | 0.09303 | 11.62875
E240 + 6% Hel - 50oC - 3DH | 0.1174 | 26 | 13.95 | 0.09303 | 9.54865
E240 + 6% Hel - 50oC - 7DH | 0.1086 | 26 | 13.95 | 0.09303 | 10.32239
E240 + 6% Hel - 50oC - 10DH | 0.1031 | 24 | 13.95 | 0.09303 | 9.068395
E240 + 1% Vik - RT - 3DH | 0.0995 | 44 | 14.1 | 0.09303 | 27.95575
E240+ 1% Vik - RT - 7DH | 0.1236 | 48 | 14.1 | 0.09303 | 25.51551
E240 + 1% Vik - RT - 10DH | 0.1291 | 56 | 14.1 | 0.09303 | 30.19332
E240 + 1% Vik - 50oC - 3DH | 0.1336 | 62 | 14.1 | 0.09303 | 33.35432
E240 + 1% Vik - 50oC - 7DH | 0.1079 | 38 | 14.1 | 0.09303 | 20.60627
E240 + 1% Vik - 50oC - 10DH | 0.1052 | 34 | 14.1 | 0.09303 | 17.59788
E240 + 6% Vik - RT - 3DH | 0.103 | 30 | 14.1 | 0.09303 | 14.36094
E240+ 6% Vik - RT - 7DH | 0.115 | 30 | 14.1 | 0.09303 | 12.86241
E240 + 6% Vik - RT - 10DH | 0.1065 | 34 | 14.1 | 0.09303 | 17.38307
E240 + 6% Vik - 50oC - 3DH | 0.1125 | 34 | 14.1 | 0.09303 | 16.45597
E240 + 6% Vik - 50oC - 7DH | 0.1139 | 32 | 14.1 | 0.09303 | 14.62017
E240 + 6% Vik - 50oC - 10DH | 0.1233 | 36 | 14.1 | 0.09303 | 16.52358
E239 - 3DH - RT | 0.116 | 37 | 25.5 | 0.11053 | 10.95772
E239 - 7DH - RT | 0.1121 | 36 | 25.5 | 0.11053 | 10.35294
E239 - 10DH - RT | 0.1076 | 32 | 25.5 | 0.11053 | 6.676998
E239 - 14DH - RT | 0.1436 | 36 | 25.5 | 0.11053 | 8.081929
E239 - 3DH - 50oC | 0.1196 | 34 | 25.5 | 0.11053 | 7.855393
E239 - 7DH - 50oC | 0.1153 | 22 | 25.5 | 0.11053 | -3.355204
E239 - 10DH - 50oC | 0.1075 | 39 | 25.5 | 0.11053 | 13.88051
E239 - 14DH - 50oC | 0.1233 | 32 | 25.5 | 0.11053 | 5.826805
E239 + 1% Car - 3DH - RT | 0.1155 | 12 | 25.5 | 0.11053 | -12.91909
E239 + 1% Car - 7DH - RT | 0.1216 | 12 | 25.5 | 0.11053 | -12.27101
E239 + 1% Car - 10DH - RT | 0.1198 | 23 | 25.5 | 0.11053 | -2.306553
E239 + 1% Car - 14DH - RT | 0.1191 | 23 | 25.5 | 0.11053 | -2.320109
E239 + 1% Car - 3DH - 50oC | 0.1067 | 24 | 12.5 | 0.093711 | 10.10006
E239 + 1% Car - 7DH - 50oC | 0.1019 | 24 | 25.5 | 0.11053 | -1.627036
E239 + 1% Car - 10DH - 50oC | 0.1077 | 22 | 25.5 | 0.11053 | -3.591968
E239 + 1% Car - 14DH - 50oC | 0.1292 | 24 | 25.5 | 0.11053 | -1.283243
E239 + 6% Car - 3DH - RT | 0.1029 | 24 | 25.5 | 0.11053 | -1.611224
E239 + 6% Car - 7DH - RT | 0.1122 | 21 | 25.5 | 0.11053 | -4.433021
E239 + 6% Car - 10DH - RT | 0.1111 | 24 | 25.5 | 0.11053 | -1.492304
E239 + 6% Car - 14DH - RT | 0.1047 | 18 | 25.5 | 0.11053 | -7.917622
E239 + 6% Car - 3DH - 50oC | 0.1414 | 22 | 25.5 | 0.11053 | -2.735891
E239 + 6% Car - 7DH - 50oC | 0.1195 | 34 | 25.5 | 0.11053 | 7.861967
E239 + 6% Car - 10DH - 50oC | 0.1181 | 20 | 25.5 | 0.11053 | -5.14746
E239 + 6% Car - 14DH - 50oC | 0.1302 | 20 | 25.5 | 0.11053 | -4.669086
E240 + 1% Vik - 3DH - 50oC | 0.1092 | 36 | 25.5 | 0.11053 | 10.62788

## Sheet6
| E187 | E187 + 1% Car | E187 + 6% Car |  | E187 | E187 + 1% Vik | E187 + 6% Vik |  | E187 | E187 + 1% Hel | E187 + 6% Hel
0 | 41.54 | 21.44 | 7.56 | 0 | 41.54 | 23.71 | 18.02 | 0 | 41.54 | 26.25 | 17.28
3 | 25.44 | 14.25 | 4.96 | 3 | 25.44 | 26.29 | 21.54 | 3 | 25.44 | 23.26 | 13.32
7 | 16.81 | 15.92 | 6.87 | 7 | 16.81 | 22.57 | 26.38 | 7 | 16.81 | 29.32 | 16.11
10 | 17.64 | 16.21 | 7.1 | 10 | 17.64 | 23.95 | 17.14 | 10 | 17.64 | 24.3 | 13.5
14 | 23.29 | 25.3 | 8.15
| E239 | E239 + 1% Car | E239 + 6% Car
0 | 35.63 | 21.45 | 3.29
3 | 10.96 | 0 | 0
7 | 10.35 | 0 | 0
10 | 6.78 | 0 | 0
14 | 8.08 | 0 | 0
| E240 | E240 + 1% Car | E240 + 6% Car |  | E240 | E240 + 1% Vik | E240 + 6% Vik |  | E240 | E240 + 1% Hel | E240 + 6% Hel
0 | 19.3 | 5.81 | 0 | 0 | 19.3 | 22.96 | 20.02 | 0 | 19.3 | 22.17 | 19.29
3 | 22.77 | 12.71 | 1.52 | 3 | 22.77 | 23.15 | 10.21 | 3 | 22.77 | 27.96 | 14.36
7 | 22.57 | 12.46 | 4.17 | 7 | 22.57 | 27.27 | 10.52 | 7 | 22.57 | 25.52 | 12.86
10 | 23.46 | 10.08 | 6.03 | 10 | 23.46 | 19.91 | 11.63 | 10 | 23.46 | 30.19 | 17.38
14 | 20.71 | 11.71 | 6.79
| E187 | E187 + 1% Car | E187 + 6% Car |  | E187 | E187 + 1% Vik | E187 + 6% Vik |  | E187 | E187 + 1% Hel | E187 + 6% Hel
0 | 41.54 | 21.44 | 7.56 | 0 | 41.54 | 23.71 | 18.02 | 0 | 41.54 | 26.25 | 17.28
3 | 26.41 | 18.64 | 6.25 | 3 | 26.41 | 27.38 | 28.15 | 3 | 26.41 | 24.48 | 13.99
7 | 24.57 | 22.5 | 6.87 | 7 | 24.57 | 20.47 | 21.63 | 7 | 24.57 | 25.64 | 20.7
10 | 30.91 | 19.43 | 8.51 | 10 | 30.91 | 31.2 | 21.63 | 10 | 30.91 | 20.4 | 20.12
14 | 30.33 | 19.17 | 8.71
| E239 | E239 + 1% Car | E239 + 6% Car
0 | 35.63 | 21.45 | 3.29
3 | 7.86 | 10.1 | 0
7 | 0 | 0 | 7.86
10 | 13.88 | 0 | 0
14 | 5.83 | 0 | 0
| E240 | E240 + 1% Car | E240 + 6% Car |  | E240 | E240 + 1% Vik | E240 + 6% Vik |  | E240 | E240 + 1% Hel | E240 + 6% Hel
0 | 19.3 | 5.81 | 0 | 0 | 19.3 | 22.96 | 20.02 | 0 | 19.3 | 22.17 | 19.29
3 | 23.68 | 12.58 | 10.96 | 3 | 23.68 | 33.35 | 16.46 | 3 | 23.68 | 18.77 | 9.55
7 | 21.41 | 14.23 | 9.52 | 7 | 21.41 | 20.61 | 14.62 | 7 | 21.41 | 20.53 | 10.32
10 | 22.91 | 11.67 | 3.5 | 10 | 22.91 | 17.6 | 16.52 | 10 | 22.91 | 19.83 | 9.07
14 | 10.32 | 14.67 | 10.37