## EGC
Titration |  |  | NMR
Sample | E239 | E239 + 1% Car | Sample | E239 | E239 + 1% Car
0 | 19.72 | 6.15 | 0 | 15.49 | 2.54
3 | 23.67 | 5.99 | 3 | 25.67 | 0.73
7 | 44.11 | 10.63 | 7 | 54.04 | 3.67
10 | 79.01 | 15.53 | 10 | 70.49 | 8.22
14 | 122.57 | 23.55 | 14 | 159.1 | 18.29
Titration |  |  | NMR
Sample | E187 | E187 + 1% Car | Sample | E187 | E187 + 1% Car
0 | 42.17 | 26.32 | 0 | 39.98 | 23.2
3 | 54.38 | 32.82 | 3 | 48.07 | 54.45
7 | 105.1 | 90.1 | 7 | 82.29 | 79.68
10 | 132.14 | 116.37 | 10 | 125.71 | 94.8
14 | 221.19 | 219.3 | 14 | 192.74 | 210.06

## IV measurement
Sample | E239 | E239 + 1% Car
0 | 0.695 | 0.661
3 | 0.607 | 0.659
7 | 0.486 | 0.62
10 | 0.394 | 0.588
14 | 0.305 | 0.517
Sample | E187 | E187 + 1% Car | E187 + 6% Car
0 | 0.556 | 0.52
3 | 0.477 | 0.488
7 | 0.35 | 0.376
10 | 0.291 | 0.307
14 | 0.21 | 0.223
0

## Sheet9
Titration | Hydrogen NMR | IV measurement
19.72 | 15.49 | 0.695
| 19.72 | 0.695
6.15 | 2.54 | 0.661
| 6.15 | 0.661
5.99 | 0.73 | 0.659
| 5.99 | 0.659
10.63 | 3.67 | 0.62
| 10.63 | 0.62
23.67 | 25.67 | 0.607
| 23.67 | 0.607
15.53 | 8.22 | 0.588
| 15.53 | 0.588
42.17 | 39.98 | 0.556
| 42.17 | 0.556
26.32 | 23.2 | 0.52
| 26.32 | 0.52
23.55 | 18.29 | 0.517
| 23.55 | 0.517
32.82 | 54.45 | 0.488
| 32.82 | 0.488
44.11 | 54.04 | 0.486
| 44.11 | 0.486
54.38 | 48.07 | 0.477
| 54.38 | 0.477
79.01 | 70.49 | 0.394
| 79.01 | 0.394
90.1 | 79.68 | 0.376
| 90.1 | 0.376
105.1 | 82.29 | 0.35
| 105.1 | 0.35
116.37 | 94.8 | 0.307
| 116.37 | 0.307
122.57 | 159.1 | 0.305
| 122.57 | 0.305
132.14 | 125.71 | 0.291
| 132.14 | 0.291
219.3 | 210.06 | 0.223
| 219.3 | 0.223
221.19 | 192.74 | 0.21
| 221.19 | 0.21