## DSC data
Sample | Crystallisation Temperature | Enthalpy of crystallisation | Melting point ( Initial heat) | Melting point (reheat scan) | Sample | Crystallisation Temperature | Enthalpy of crystallisation | Melting point ( Initial heat) | Melting point (reheat scan)
E239 | 186.94 | 37.91 | 253.51 | 251.56 | E239 + 1% Car | 184.45 | 35.16 | 253.77 | 250.37
E239 - 3DH | 191.82 | 41.33 | 255.36 | 252.4 | E239 + 1% Car - 3DH | 187.27 | 36.25 | 254.04 | 251.28
E239 - 7DH | 195.83 | 43.1 | 256.71 | 252.77 | E239 + 1% Car - 7DH | 191.34 | 42.88 | 254.59 | 251.42
E239 - 10DH | 201.18 | 48.67 | 257.64 | 254.47 | E239 + 1% Car - 10DH | 192.53 | 41.73 | 255.07 | 251.85
E239 - 14HD | 207.81 | 51.06 | 257.1 | 254.72 | E239 + 1% Car - 14DH | 194.42 | 42.27 | 255.36 | 251.55
Sample |  |  |  |  | Sample
E187 | 191.47 | 42.48 | 255.27 | 251.96 | E187 + 1% Car | 190.19 | 41.79 | 255.55 | 251.57
E187 - 3DH | 194.54 | 44.74 | 256.73 | 252.53 | E187 + 1% Car - 3DH | 192.44 | 45.09 | 256.09 | 252.31
E187- 7DH | 200.43 | 48.21 | 257.34 | 253.29 | E187 + 1% Car - 7DH | 196.85 | 46.99 | 256.91 | 252.93
E187 - 10DH | 202.86 | 46.63 | 257.6 | 254.5 | E187 + 1% Car - 10DH | 200.85 | 47.22 | 257.13 | 254.37
E187 - 14DH | 208.71 | 52.61 | 256.19 | 254.22 | E187 + 1% Car - 14DH | 205.98 | 51.05 | 256.62 | 253.7
Sample | Error Crystallisation Temperature | Error Enthalpy of crystallisation | Error Melting point ( Initial heat) | Error Melting point (reheat scan) | Sample | Error Crystallisation Temperature | Error Enthalpy of crystallisation | Errror Melting point ( Initial heat) | Error Melting point (reheat scan)
E239 | 0.63 | 2.25 | 0.15 | 0.27 | E239 + 1% Car | 0.58 | 0.17 | 0.63 | 0.39
E239 - 3DH | 0.19 | 0.33 | 0.77 | 0.26 | E239 + 1% Car - 3DH | 1.05 | 1.62 | 0.23 | 0.36
E239 - 7DH | 0.99 | 1.28 | 0.75 | 0.18 | E239 + 1% Car - 7DH | 2.44 | 2.22 | 1.98 | 1.24
E239 - 10DH | 0.79 | 1.92 | 0.45 | 0.17 | E239 + 1% Car - 10DH | 0.28 | 0.7 | 0.44 | 0.19
E239 - 14HD | 1.54 | 0.87 | 1 | 0.19 | E239 + 1% Car - 14DH | 0.98 | 2.53 | 0.65 | 0.24
Sample |  |  |  |  | Sample
E187 | 1.29 | 1.07 | 0.4 | 0.4 | E187 + 1% Car | 1.29 | 1.32 | 0.84 | 0.65
E187 - 3DH | 1.81 | 0.86 | 0.91 | 0.31 | E187 + 1% Car - 3DH | 0.64 | 1.73 | 1.32 | 0.86
E187- 7DH | 0.68 | 1.18 | 0.54 | 0.53 | E187 + 1% Car - 7DH | 1.42 | 1.69 | 0.2 | 0.3
E187 - 10DH | 0.72 | 2.58 | 0.43 | 0.31 | E187 + 1% Car - 10DH | 1.42 | 1.19 | 0.22 | 0.32
E187 - 14DH | 1.09 | 3.01 | 0.61 | 0.55 | E187 + 1% Car - 14DH | 1.43 | 1.82 | 0.74 | 0.45

## Melting Point
Sample | Initial | Reheat | Initial | Reheat | Sample | Error - E239 - Initial | Error - E239 - reheat | Error - E239 + 1% Car - Initial | Error - E239 + 1% Car - reheat
0DH | 253.51 | 251.56 | 253.77 | 250.37 | 0DH | 0.15 | 0.27 | 0.63 | 0.39
3DH | 255.36 | 252.4 | 254.04 | 251.28 | 3DH | 0.77 | 0.26 | 0.23 | 0.36
7DH | 256.71 | 252.77 | 254.59 | 251.42 | 7DH | 0.75 | 0.18 | 1.98 | 1.24
10DH | 257.64 | 254.39 | 255.07 | 251.82 | 10DH | 0.45 | 0.17 | 0.44 | 0.19
14DH | 257.1 | 254.72 | 255.36 | 251.55 | 14DH | 1 | 0.19 | 0.65 | 0.24
Sample | Initial | Reheat | Initial | Reheat | Sample | Error - E187 - Initial | Error - E187 - reheat | Error - E187 + 1% Car - Initial | Error - E187 + 1% Car - reheat
0DH | 255.27 | 251.96 | 255.55 | 251.57 | 0DH | 0.4 | 0.4 | 0.84 | 0.65
3DH | 256.73 | 252.53 | 256.09 | 252.31 | 3DH | 0.91 | 0.31 | 1.32 | 0.86
7DH | 257.34 | 253.29 | 256.91 | 252.93 | 7DH | 0.54 | 0.53 | 0.2 | 0.3
10DH | 257.6 | 254.5 | 257.13 | 254.37 | 10DH | 0.43 | 0.31 | 0.22 | 0.32
14DH | 256.19 | 254.22 | 256.62 | 253.7 | 14DH | 0.61 | 0.55 | 0.74 | 0.45

## Cryst Temp and Enthalpy
Sample | E187 | E187 + 1% Car | Sample | Error - E187 | Error - E187 + 1% Car
0DH | 191.47 | 190.19 | 0DH | 1.29 | 1.29
3DH | 194.54 | 192.44 | 3DH | 1.81 | 0.64
7DH | 200.43 | 196.85 | 7DH | 0.68 | 1.42
10DH | 202.86 | 200.85 | 10DH | 0.72 | 1.42
14DH | 208.71 | 205.98 | 14DH | 1.09 | 1.43
Sample | E239 | E239 + 1% Car | Sample | Error - E239 | Error - E239 + 1% Car
0DH | 186.94 | 184.45 | 0DH | 0.63 | 0.58
3DH | 191.82 | 187.27 | 3DH | 0.19 | 1.05
7DH | 195.83 | 191.34 | 7DH | 0.99 | 2.44
10DH | 201.04 | 192.34 | 10DH | 0.79 | 0.28
14DH | 207.81 | 194.42 | 14DH | 1.54 | 0.98
Sample | E187 | E187 + 1% Car | Sample | Error - E187 | Error - E187 + 1% Car
0DH | 42.48 | 41.79 | 0DH | 1.07 | 1.32
3DH | 44.74 | 45.09 | 3DH | 0.86 | 1.73
7DH | 48.21 | 46.99 | 7DH | 1.18 | 1.69
10DH | 46.63 | 47.22 | 10DH | 2.58 | 1.19
14DH | 52.61 | 51.05 | 14DH | 3.01 | 1.82
Sample | E239 | E239 + 1% Car | Sample | Error - E239 | Error - E239 + 1% Car
0DH | 37.91 | 35.16 | 0DH | 2.25 | 0.17
3DH | 41.33 | 36.25 | 3DH | 0.33 | 1.62
7DH | 43.1 | 42.88 | 7DH | 1.28 | 2.22
10DH | 48.67 | 41.73 | 10DH | 1.92 | 0.7
14DH | 51.06 | 42.27 | 14DH | 0.87 | 2.53

## DSC vs EGC
CT | Initial | Reheat | Titration | NMR | Average
191.47 | 255.27 | 251.96 | 42.17 | 39.98 | 41.075
194.54 | 256.73 | 252.53 | 54.38 | 48.07 | 51.225 | Error's | CT | MT
200.43 | 257.34 | 253.29 | 105.1 | 82.29 | 93.695 | E187 | 3.01 | 0.91
202.86 | 257.6 | 254.5 | 132.14 | 125.71 | 128.925 | E187 + 1% Car | 1.82 | 1.32
208.71 | 256.19 | 254.22 | 221.19 | 192.74 | 206.965 | E239 | 2.25 | 1
[6 empty] | E239 + 1% Car | 2.53 | 1.98
CT | Initial | Reheat | Titration | NMR | Avergae
190.19 | 255.55 | 251.57 | 26.32 | 23.2 | 24.76
192.44 | 256.09 | 252.31 | 32.82 | 54.45 | 43.635
196.85 | 256.91 | 252.93 | 90.1 | 79.68 | 84.89
200.85 | 257.13 | 254.37 | 116.37 | 94.8 | 105.585
205.98 | 256.62 | 253.7 | 219.3 | 210.06 | 214.68
CT | Initial | Reheat | Titration | NMR | Avergae
186.94 | 253.51 | 251.56 | 19.72 | 15.49 | 17.605
191.82 | 255.36 | 252.4 | 23.67 | 25.67 | 24.67
195.83 | 256.71 | 252.77 | 44.11 | 54.04 | 49.075
201.04 | 257.64 | 254.39 | 79.01 | 70.49 | 74.75
207.81 | 257.1 | 254.72 | 122.57 | 159.1 | 140.835
CT | Initial | Reheat | Titration | NMR | Average
184.45 | 253.77 | 250.37 | 6.15 | 2.54 | 4.345
187.27 | 254.04 | 251.28 | 5.99 | 0.73 | 3.36
191.34 | 254.59 | 251.42 | 10.63 | 3.67 | 7.15
192.34 | 255.07 | 251.85 | 15.53 | 8.22 | 11.875
194.42 | 255.36 | 251.55 | 23.55 | 18.29 | 20.92

## IV vs EGC
Sample | Titration | IV measurement
E239 | 19.72 | 0.695
E239 - 3DH | 23.67 | 0.607
E239 - 7DH | 44.11 | 0.486
E239 - 10DH | 79.01 | 0.394
E239 - 14HD | 122.57 | 0.305
Sample | Titration | IV measurement
E239 + 1% Car | 6.15 | 0.661
E239 + 1% Car - 3DH | 5.99 | 0.659
E239 + 1% Car - 7DH | 10.63 | 0.62
E239 + 1% Car - 10DH | 15.53 | 0.588
E239 + 1% Car - 14DH | 23.55 | 0.517
Sample | Titration | IV measurement
E187 | 42.17 | 0.556
E187 - 3DH | 54.38 | 0.477
E187- 7DH | 105.1 | 0.35
E187 - 10DH | 132.14 | 0.291
E187 - 14DH | 221.19 | 0.21
Sample | Titration | IV measurement
E187 + 1% Car | 26.32 | 0.52
E187 + 1% Car - 3DH | 32.82 | 0.488
E187 + 1% Car - 7DH | 90.1 | 0.376
E187 + 1% Car - 10DH | 116.37 | 0.307
E187 + 1% Car - 14DH | 219.3 | 0.223
Sample | Titration | IV measurement
E187 + 1% Car
E187 + 6% Car - 3DH | 0.5 | 0.573
E187 + 6% Car - 7DH | 15.72 | 0.469
E187 + 6% Car - 10DH | 31.95 | 0.436
E187 + 6% Car - 14DH | 46.24 | 0.37

## All IV Vs EGC - Tit
Titration | IV measurement
19.72 | 0.695
23.67 | 0.607
44.11 | 0.486
79.01 | 0.394
122.57 | 0.305
6.15 | 0.661
5.99 | 0.659
10.63 | 0.62
15.53 | 0.588
23.55 | 0.517
42.17 | 0.556
54.38 | 0.477
105.1 | 0.35
132.14 | 0.291
221.19 | 0.21
26.32 | 0.52
32.82 | 0.488
90.1 | 0.376
116.37 | 0.307
219.3 | 0.223
-0.08 | 0.573
15.72 | 0.469
31.95 | 0.436
46.24 | 0.37

## All IV Vs EGC - NMR
Hydrogen NMR | IV measurement
15.49 | 0.695
19.72 | 0.695
2.54 | 0.661
6.15 | 0.661
0.73 | 0.659
5.99 | 0.659
3.67 | 0.62
10.63 | 0.62
25.67 | 0.607
23.67 | 0.607
8.22 | 0.588
15.53 | 0.588
39.98 | 0.556
42.17 | 0.556
23.2 | 0.52
26.32 | 0.52
18.29 | 0.517
23.55 | 0.517
54.45 | 0.488
32.82 | 0.488
54.04 | 0.486
44.11 | 0.486
48.07 | 0.477
54.38 | 0.477
70.49 | 0.394
79.01 | 0.394
79.68 | 0.376
90.1 | 0.376
82.29 | 0.35
105.1 | 0.35
94.8 | 0.307
116.37 | 0.307
159.1 | 0.305
122.57 | 0.305
125.71 | 0.291
132.14 | 0.291
210.06 | 0.223
219.3 | 0.223
192.74 | 0.21
221.19 | 0.21