## Sheet1
E187
Strand | Weight/g |  | Length/mm | Radius/mm |  |  |  |  | Surface Area
1 | 0.0606 |  | 47 | 0.941 |  | 2.781818 | 5.563637 | 277.8862 | 283.4498 | 4677.39 |  | Weight Average | 0.03668 | 136.3141
2 | 0.0384 |  | 45 | 0.969 |  | 2.94983 | 5.899661 | 273.9780639 | 279.8777 | 7288.482 |  | Weight SD | 0.01271786
3 | 0.0391 |  | 47 | 0.946 |  | 2.811459 | 5.622918 | 279.3627 | 284.9857 | 7288.636 |  |  |  | 1.733623
4 | 0.032 |  | 46 | 0.852 |  | 2.280493 | 4.560985 | 246.2504 | 250.8114 | 7837.856
5 | 0.0376 |  | 45 | 0.812 |  | 2.071389 | 4.142777 | 229.5873972 | 233.7302 | 6216.228 |  |  |  | 107.5555
6 | 0.0405 |  | 45 | 1.07 |  | 3.596806391 | 7.193612782 | 302.535117 | 309.7287 | 7647.623
7 | 0.0438 |  | 43 | 0.83 |  | 2.164241351 | 4.328482702 | 224.2466942 | 228.5752 | 5218.611
8 | 0.0402 |  | 46 | 0.81 |  | 2.061197199 | 4.122394398 | 234.1112868 | 238.2337 | 5926.211
9 | 0.0207 |  | 43 | 0.918 |  | 2.647493 | 5.294987 | 248.0222 | 253.3172 | 12237.55
10 | 0.0139 |  | 43 | 0.538 |  | 0.9093144 | 1.818629 | 145.3551 | 147.1737 | 10588.04
[8 empty] | Average | 250.9883 | 7492.662 |  | 34213.24
[8 empty] | SD | 45.01901 | 2345.253
Width of one rod | 0.957 | 0.949 | 0.963 | 0.893 | 0.844 | 0.889 | 0.941 |  | 0.9194286 |  | 0.04465369
E239
Strand | Weight/g |  | Length/mm | Radius/mm |  |  |  |  | Surface Area
1 | 0.0285 |  | 47 | 0.825 |  | 2.138245 | 4.276489 | 243.6303045 | 247.9068 | 8698.484 |  | Weight Average | 0.04202 | 118.991
2 | 0.049 |  | 52 | 0.845 |  | 2.243174 | 4.486348 | 276.0829292 | 280.5693 | 5725.904 |  | Weight SD | 0.00867894
3 | 0.0487 |  | 52 | 0.975 |  | 2.986474 | 5.972948 | 318.557226 | 324.5302 | 6663.864
4 | 0.0552 |  | 50 | 0.87 |  | 2.377869471 | 4.755738942 | 273.31833 | 278.0741 | 5037.574
5 | 0.0378 |  | 52 | 0.806 |  | 2.04089 | 4.08178 | 263.3406 | 267.4224 | 7074.667
6 | 0.0443 |  | 52 | 0.742 |  | 1.729646 | 3.459293 | 242.4302 | 245.8895 | 5550.553
7 | 0.0288 |  | 51 | 0.835 |  | 2.190395 | 4.38079 | 267.5692203 | 271.95 | 9442.709
8 | 0.0393 |  | 49 | 0.934 |  | 2.740585 | 5.48117 | 287.556 | 293.0372 | 7456.417
9 | 0.0418 |  | 48 | 0.867 |  | 2.361499 | 4.722997 | 261.4808 | 266.2038 | 6368.512
10 | 0.0468 |  | 46 | 0.719 |  | 1.62408 | 3.248159 | 207.8099 | 211.0581 | 4509.787
[8 empty] | Average | 268.6641 | 6652.847 |  | 31968.6
[8 empty] | SD | 30.24298 | 1568.746
Width of one rod | 0.863 | 0.897 | 0.983 | 0.926 | 0.849 | 0.817 |  | 0.8891667 | 0.05954634
E240
Strand | Weight/g |  | Length/mm | Radium/mm |  |  |  |  | Surface Area
1 | 0.0524 |  | 64 | 0.821 |  | 2.11756 | 4.235121 | 330.1434 | 334.3785 | 6381.27 |  | Weight Average | 0.04969 | 100.6239
2 | 0.0561 |  | 65 | 0.872 |  | 2.388815 | 4.77763 | 356.1306424 | 360.9083 | 6433.303 |  | Weight SD | 0.008274116
3 | 0.055 |  | 60 | 0.867 |  | 2.361499 | 4.722997 | 326.8510236 | 331.574 | 6028.619
4 | 0.0508 |  | 62 | 0.957 |  | 2.877222 | 5.754444 | 372.8062 | 378.5606 | 7451.981
5 | 0.0408 |  | 63 | 0.689 |  | 1.491379 | 2.982757 | 272.734 | 275.7168 | 6757.764
6 | 0.0353 |  | 70 | 0.94 |  | 2.775908924 | 5.551817848 | 413.433244 | 418.9851 | 11869.27
7 | 0.0569 |  | 62 | 0.895 |  | 2.516492 | 5.032984 | 348.6536582 | 353.6866 | 6215.934
8 | 0.06 |  | 67 | 1.15 |  | 4.154752775 | 8.30950555 | 484.119019 | 492.4285 | 8207.142
9 | 0.0496 |  | 62 | 0.797 |  | 1.995566 | 3.991132 | 310.4771 | 314.4682 | 6340.084
10 | 0.04 |  | 62 | 0.781 |  | 1.916247 | 3.832495 | 304.2441 | 308.0766 | 7701.916
[8 empty] | Average | 356.8783 | 7338.728 |  | 35910.48
[8 empty] | SD | 62.04087 | 1747.157
Width of one rod | 0.864 | 0.884 | 0.873 | 0.896 | 0.918 | 0.912 |  | 0.8911667 | 0.02143284
Surface area
E187 | 34213.24
E239 | 31968.6
E240 | 35910.48