## Sheet1
Water Uptake
Sample | Final - 1DH | Start - 1DH | Difference - 1DH | Normalised | Final - 2DH | Start - 2DH | Difference - 2DH | Normalised | Final - 3DH | Start - 3DH | Difference - 3DH | Normalised | Final - 4DH | Start - 4DH | Difference - 4DH |  | Final - 5DH | Start - 5DH | Difference - 5DH
E187 | 0.502 | 0.4999 | 0.0021 | 0.00420084 | 0.5104 | 0.5095 | 0.0009 | 0.001766438 | 0.5183 | 0.5087 | 0.0096 | 0.01887163 |  |  |  |  | 0.5226 | 0.5193 | 0.0033 | 0.006354708
E239 | 0.4912 | 0.4903 | 0.0009 | 0.001835611 | 0.499 | 0.4925 | 0.0065 | 0.01319797 | 0.5082 | 0.5057 | 0.0025 | 0.004943642 | 0.5159 | 0.5137 | 0.0022 | 0.004282655 | 0.61 | 0.5089 | 0.1011 | 0.1986638
E240 | 0.531 | 0.5306 | 0.0004 | 0.0007538636 | 0.5154 | 0.5132 | 0.0022 | 0.004286828 | 0.5101 | 0.5087 | 0.0014 | 0.002752113 | 0.5325 | 0.5285 | 0.004 | 0.00756859 | 0.5187 | 0.5165 | 0.0022 | 0.004259439
E187 + 6% Car | 0.4869 | 0.4853 | 0.0016 | 0.00329693 | 0.529 | 0.5255 | 0.0035 | 0.006660324 | 0.5569 | 0.5395 | 0.0174 | 0.03225209 | 0.5293 | 0.5281 | 0.0012 | 0.002272297 | 0.4882 | 0.4864 | 0.0018 | 0.003700658
E187 + 6% Hel | 0.5696 | 0.5664 | 0.0032 | 0.005649718 | 0.4965 | 0.4956 | 0.0009 | 0.001815981 | 0.5162 | 0.5148 | 0.0014 | 0.002719503 | 0.5214 | 0.5189 | 0.0025 | 0.004817884 | 0.5871 | 0.5844 | 0.27 | 0.4620123
E187 + 6% Vik | 0.5437 | 0.5418 | 0.0019 | 0.003506829 | 0.509 | 0.506 | 0.003 | 0.005928854 | 0.5203 | 0.5183 | 0.002 | 0.003858769 | 0.5111 | 0.503 | 0.0081 | 0.01610338 | 0.5632 | 0.5085 | 0.0547 | 0.1075713
Sample | Final - 1DH | Start - 1DH | Difference - 1DH | Normalised | Final - 2DH | Start - 2DH | Difference - 2DH | Normalised | Final - 3DH | Start - 3DH | Difference - 3DH | Normalised | Final - 4DH | Start - 4DH | Difference - 4DH |  | Final - 5DH | Start - 5DH | Difference - 5DH |  | Final - 7DH | Start - 7DH | Difference - 7DH
E187 | 0.5164 | 0.512 | 0.0044 | 0.00859375 | 0.5342 | 0.5302 | 0.004 | 0.007544323 | 0.5151 | 0.5111 | 0.004 | 0.007826257 |  |  |  |  | 0.5264 | 0.5223 | 0.0041 | 0.007849895
E239 | 0.5123 | 0.5095 | 0.0028 | 0.005495584 | 0.4957 | 0.4937 | 0.002 | 0.004051043 | 0.5113 | 0.5073 | 0.004 | 0.007884881 | 0.5213 | 0.5175 | 0.0038 | 0.007342995 | 0.5042 | 0.4977 | 0.0065 | 0.01306008 | 0.5044 | 0.501 | 0.0034
E240 | 0.5193 | 0.517 | 0.0023 | 0.004448743 | 0.5647 | 0.562 | 0.0027 | 0.00480427 | 0.4644 | 0.4609 | 0.0035 | 0.007593838 | 0.526 | 0.5223 | 0.0037 | 0.007084051 | 0.48 | 0.4774 | 0.0026 | 0.005446167
E187 + 6% Car |  |  |  |  | 0.5116 | 0.501 | 0.0106 | 0.02115768 | 0.6359 | 0.6259 | 0.01 | 0.01597699 | 0.4262 | 0.5143 | -0.0881 | -0.1713008 | 0.5112 | 0.5082 | 0.003 | 0.005903188
E187 + 6% Hel | 0.5387 | 0.5368 | 0.0019 | 0.003539493 |  |  |  |  | 0.5587 | 0.5475 | 0.0112 | 0.02045662 | 0.5366 | 0.534 | 0.0026 | 0.004868914 | 0.603 | 0.5152 | 0.0878 | 0.1704193
E187 + 6% Vik | 0.4874 | 0.4842 | 0.0032 | 0.006608839 | 0.5229 | 0.5405 | -0.0176 | -0.03256244 | 0.508 | 0.5069 | 0.0011 | 0.002170053 | 0.5134 | 0.5077 | 0.0057 | 0.0112271 | 0.5051 | 0.5029 | 0.0022 | 0.004374627 | 0.5397 | 0.5365 | 0.0032
Sample | Final - 1DH | Start - 1DH | Difference - 1DH | Normalised | Final - 2DH | Start - 2DH | Difference - 2DH | Normalised | Final - 3DH | Start - 3DH | Difference - 3DH | Normalised | Final - 4DH | Start - 4DH | Difference - 4DH |  | Final - 5DH | Start - 5DH
E187 | 5.1398 | 5.0962 | 0.0436 | 0.008555394 | 5.0507 | 4.9646 | 0.0861 | 0.01734279 |  |  |  |  | 5.6538 | 5.8534 | -0.1996 | -0.03409984 | 5.6151 | 5.1594 | 0.4557 | 0.08832422
E239 | 5.1436 | 5.0958 | 0.0478 | 0.009380274 | 5.2291 | 5.1695 | 0.0596 | 0.01152916 | 5.6889 | 5.6506 | 0.0383 | 0.006778041 | 5.1894 | 5.1511 | 0.0383 | 0.007435305 | 5.0808 | 5.0471 | 0.0337 | 0.006677102
E240 | 4.9312 | 4.9045 | 0.0267 | 0.00544398 | 5.0686 | 5.021 | 0.0476 | 0.009480183 | 5.1348 | 5.0997 | 0.0351 | 0.006882758 | 5.0004 | 4.9624 | 0.038 | 0.007657585 | 5.1008 | 5.0661 | 0.0347 | 0.00684945
E187 + 6% Car | 4.8821 | 4.8693 | 0.0128 | 0.002628715 |  |  |  |  | 5.0886 | 5.0072 | 0.0814 | 0.01625659 | 5.16 | 5.1345 | 0.0255 | 0.004966404 | 5.4 | 5.3827 | 0.0173 | 0.003214
E187 + 6% Hel | 4.9057 | 4.8854 | 0.0203 | 0.004155238 | 4.8029 | 4.7893 | 0.0136 | 0.002839663 | 4.9617 | 4.9489 | 0.0128 | 0.002586433 | 4.9554 | 4.952 | 0.0034 | 0.0006865913 | 4.8029 | 5.0955 | -0.2926 | -0.05742322
E187 + 6% Vik | 5.8247 | 5.0744 | 0.7503 | 0.1478598 | 5.2703 | 5.2365 | 0.0338 | 0.006454693 | 5.1873 | 5.1108 | 0.0765 | 0.0149683 | 5.0476 | 5.0123 | 0.0353 | 0.007042675 | 5.2703 | 5.6266 | -0.3563 | -0.06332421

## Sheet2
RT
| E187 | E239 | E240
1 | 0.0042 | 0.0018 | 0.0008
2 | 0.0018 | 0.013 | 0.0043
3 | 0.0189 | 0.0049 | 0.0028
5 | 0.0064 | 0.1987 | 0.0043
50
| E187 | E239 | E240
1 | 0.0086 | 0.0055 | 0.0044
2 | 0.0075 | 0.0041 | 0.0048
3 | 0.0078 | 0.0079 | 0.0076
5 | 0.0078 | 0.0134 | 0.0054
100
| E187 | E239 | E240
1 | 0.0086 | 0.0094 | 0.0054
2 | 0.0173 | 0.0115 | 0.0095
4 | 0.0883 | 0.0074 | 0.0077
5 |  | 0.0067 | 0.0068
RT | E187 + 6% Car | E187 + 6% Hel | E187 + 6% Vik
1 | 0.0033 | 0.0056 | 0.0035
2 | 0.0067 | 0.0018 | 0.0059
3 | 0.0323 | 0.0027 | 0.0039
4 | 0.0023 | 0.0048 | 0.0161
5 | 0.0037 | 0.462 | 0.1076
| E187 + 6% Car | E187 + 6% Hel | E187 + 6% Vik
1 |  | 0.0035 | 0.0066
2 | 0.0212 |  | 0.0002
3 | 0.016 | 0.0205 | 0.0022
4 | 0 | 0.0049 | 0.0112
5 | 0.0059 | 0.1704 | 0.0044
| E187 + 6% Car | E187 + 6% Hel | E187 + 6% Vik
1 | 0.0026 | 0.0042 | 0.1479
2 |  | 0.0028 | 0.0665
3 | 0.0163 | 0.0026 | 0.015
4 | 0.005 | 0.0007 | 0.007
5 | 0.0032 | 0 | 0