## Sheet1
Titration | E239 | [5 empty] | NMR | E239 | [5 empty] | Average |  | E239
Time | [COOH]t | ([COOH]t)0.5 | [COOH]0 | ([COOH]0)0.5 | Time | ([COOH]t)0.5 - ([COOH]0)0.5 | Time | [COOH]t | ([COOH]t)0.5 | [COOH]0 | ([COOH]0)0.5 | Time | ([COOH]t)0.5 - ([COOH]0)0.5 | Time | [COOH]t | [COOH]t/2 | ([COOH]t)0.5 | [COOH]0 | ([COOH]0)0.5 | Time | ([COOH]t)0.5 - ([COOH]0)0.5
0 | 19.72 | 4.44 | 19.72 | 4.44 | 0 | 0 | 0 | 15.49 | 3.94 | 15.49 | 3.94 | 0 | 0 | 0 | 35.21 | 17.605 | 4.2 | 17.605 | 4.2 | 0 | 0
3 | 23.67 | 4.87 | 19.72 | 4.44 | 3 | 0.43 | 3 | 25.67 | 5.07 | 15.49 | 3.94 | 3 | 1.13 | 3 | 49.34 | 24.67 | 4.97 | 17.605 | 4.2 | 3 | 0.77
7 | 44.11 | 6.64 | 19.72 | 4.44 | 7 | 2.2 | 7 | 54.04 | 7.35 | 15.49 | 3.94 | 7 | 3.41 | 7 | 98.15 | 49.075 | 7.01 | 17.605 | 4.2 | 7 | 2.81
10 | 79.01 | 8.89 | 19.72 | 4.44 | 10 | 4.45 | 10 | 70.49 | 8.4 | 15.49 | 3.94 | 10 | 4.46 | 10 | 149.5 | 74.75 | 8.65 | 17.605 | 4.2 | 10 | 4.45
14 | 122.57 | 11.07 | 19.72 | 4.44 | 14 | 6.63 | 14 | 159.1 | 12.61 | 15.49 | 3.94 | 14 | 8.67 | 14 | 281.67 | 140.835 | 11.87 | 17.605 | 4.2 | 14 | 7.67
Titration | E239 + 1 % Car | [5 empty] | NMR | E239 + 1% Car | [5 empty] | Average |  | E239 + 1% Car
Time | [COOH]t | ([COOH]t)0.5 | [COOH]0 | ([COOH]0)0.5 | Time | ([COOH]t)0.5 - ([COOH]0)0.5 | Time | [COOH]t | ([COOH]t)0.5 | [COOH]0 | ([COOH]0)0.5 | Time | ([COOH]t)0.5 - ([COOH]0)0.5 | Time | [COOH]t | [COOH]t/2 | ([COOH]t)0.5 | [COOH]0 | ([COOH]0)0.5 | Time | ([COOH]t)0.5 - ([COOH]0)0.5
0 | 6.15 | 2.48 | 6.15 | 2.48 | 0 | 0 | 0 | 2.54 | 1.59 | 2.54 | 1.59 | 0 | 0 | 0 | 8.69 | 4.345 | 2.08 | 4.345 | 2.08 | 0 | 0
3 | 5.99 | 2.45 | 6.15 | 2.48 | 3 | -0.03 | 3 | 0.73 | 0.85 | 2.54 | 1.59 | 3 | -0.74 | 3 | 6.72 | 3.36 | 1.83 | 4.345 | 2.08 | 3 | -0.25
7 | 10.63 | 3.26 | 6.15 | 2.48 | 7 | 0.78 | 7 | 3.67 | 1.92 | 2.54 | 1.59 | 7 | 0.33 | 7 | 14.3 | 7.15 | 2.67 | 4.345 | 2.08 | 7 | 0.59
10 | 15.53 | 3.94 | 6.15 | 2.48 | 10 | 1.46 | 10 | 8.22 | 2.87 | 2.54 | 1.59 | 10 | 1.28 | 10 | 23.75 | 11.875 | 3.45 | 4.345 | 2.08 | 10 | 1.37
14 | 23.55 | 4.85 | 6.15 | 2.48 | 14 | 2.37 | 14 | 18.29 | 4.28 | 2.54 | 1.59 | 14 | 2.69 | 14 | 41.84 | 20.92 | 4.57 | 4.345 | 2.08 | 14 | 2.49
Titration | E187 | [5 empty] | NMR | E187 | [5 empty] | Average |  | E187
Time | [COOH]t | ([COOH]t)0.5 | [COOH]0 | ([COOH]0)0.5 | Time | ([COOH]t)0.5 - ([COOH]0)0.5 | Time | [COOH]t | ([COOH]t)0.5 | 39.98 | ([COOH]0)0.5 | Time | ([COOH]t)0.5 - ([COOH]0)0.5 | Time | [COOH]t | [COOH]t/2 | ([COOH]t)0.5 | [COOH]0 | ([COOH]0)0.5 | Time | ([COOH]t)0.5 - ([COOH]0)0.5
0 | 42.17 | 6.49 | 42.17 | 6.49 | 0 | 0 | 0 | 39.98 | 6.32 | 39.98 | 6.32 | 0 | 0 | 0 | 82.15 | 41.075 | 6.41 | 41.075 | 6.41 | 0 | 0
3 | 54.38 | 7.37 | 42.17 | 6.49 | 3 | 0.88 | 3 | 48.07 | 6.93 | 39.98 | 6.32 | 3 | 0.61 | 3 | 102.45 | 51.225 | 7.16 | 41.075 | 6.41 | 3 | 0.75
7 | 105.1 | 10.25 | 42.17 | 6.49 | 7 | 3.76 | 7 | 82.29 | 9.07 | 39.98 | 6.32 | 7 | 2.75 | 7 | 187.39 | 93.695 | 9.68 | 41.075 | 6.41 | 7 | 3.27
10 | 132.14 | 11.5 | 42.17 | 6.49 | 10 | 5.01 | 10 | 125.71 | 11.21 | 39.98 | 6.32 | 10 | 4.89 | 10 | 257.85 | 128.925 | 11.35 | 41.075 | 6.41 | 10 | 4.94
14 | 221.19 | 14.87 | 42.17 | 6.49 | 14 | 8.38 | 14 | 192.74 | 13.88 | 39.98 | 6.32 | 14 | 7.56 | 14 | 413.93 | 206.965 | 14.39 | 41.075 | 6.41 | 14 | 7.98
Titration | E187 + 1% Car | [5 empty] | NMR | E187 + 1% Car | [5 empty] | Average |  | E187 + 1% Car
Time | [COOH]t | ([COOH]t)0.5 | [COOH]0 | ([COOH]0)0.5 | Time | ([COOH]t)0.5 - ([COOH]0)0.5 | Time | [COOH]t | ([COOH]t)0.5 | [COOH]0 | ([COOH]0)0.5 | Time | ([COOH]t)0.5 - ([COOH]0)0.5 | Time | [COOH]t | [COOH]t/2 | ([COOH]t)0.5 | [COOH]0 | ([COOH]0)0.5 | Time | ([COOH]t)0.5 - ([COOH]0)0.5
0 | 26.32 | 5.13 | 26.32 | 5.13 | 0 | 0 | 0 | 23.2 | 4.82 | 23.2 | 4.82 | 0 | 0 | 0 | 49.52 | 24.76 | 4.98 | 24.76 | 4.98 | 0 | 0
3 | 32.82 | 5.73 | 26.32 | 5.13 | 3 | 0.6 | 3 | 54.45 | 7.38 | 23.2 | 4.82 | 3 | 2.56 | 3 | 87.27 | 43.635 | 6.61 | 24.76 | 4.98 | 3 | 1.63
7 | 90.1 | 9.49 | 26.32 | 5.13 | 7 | 4.36 | 7 | 79.68 | 8.93 | 23.2 | 4.82 | 7 | 4.11 | 7 | 169.78 | 84.89 | 9.21 | 24.76 | 4.98 | 7 | 4.23
10 | 116.37 | 10.79 | 26.32 | 5.13 | 10 | 5.66 | 10 | 94.8 | 9.74 | 23.2 | 4.82 | 10 | 4.92 | 10 | 211.17 | 105.585 | 10.28 | 24.76 | 4.98 | 10 | 5.3
14 | 219.3 | 15.79 | 26.32 | 5.13 | 14 | 10.66 | 14 | 210.06 | 14.49 | 23.2 | 4.82 | 14 | 9.67 | 14 | 429.36 | 214.68 | 14.65 | 24.76 | 4.98 | 14 | 9.67

## Sheet2
E239 - Titration | E239 - NMR | E239 - Average
E239 + 1% Car - Titration | E239 + 1% Car - NMR | E239 + 1% Car - Average
E187 - Titration | E187 - NMR | E187 - Average
E187 + 1% Car - Titration | E187 + 1% Car - NMR | E187 + 1% Car - NMR