## DSC data
Sample | Crystallisation Temperature | Enthalpy of crystallisation | Melting point ( Initial heat) | Melting point (reheat scan) | Sample | Crystallisation Temperature | Enthalpy of crystallisation | Melting point ( Initial heat) | Melting point (reheat scan) | Sample | Crystallisation Temperature | Enthalpy of crystallisation | Melting point ( Initial heat) | Melting point (reheat scan)
E239 | 186.94 | 37.91 | 253.51 | 251.56 | E239 + 1% Car | 184.45 | 35.16 | 253.77 | 250.37 | E239 + 6% Car | 192.68 | 47.89 | 250.14 | 247.33
E239 - 3DH | 191.82 | 41.33 | 255.36 | 252.4 | E239 + 1% Car - 3DH | 187.27 | 36.25 | 254.04 | 251.28 | E239 + 6% Car - 3DH
E239 - 7DH | 195.83 | 43.1 | 256.71 | 252.77 | E239 + 1% Car - 7DH | 191.34 | 42.88 | 254.59 | 251.42 | E239 + 6% Car - 7DH | 199.07 | 49.37 | 255.3 | 248.27
E239 - 10DH | 201.18 | 48.67 | 257.64 | 254.47 | E239 + 1% Car - 10DH | 192.53 | 41.73 | 255.07 | 251.85 | E239 + 6% Car - 10DH | 196.23 | 47.57 | 254.62 | 248.25
E239 - 14HD | 207.81 | 51.06 | 257.1 | 254.72 | E239 + 1% Car - 14DH | 194.42 | 42.27 | 255.36 | 251.55 | E239 + 6% Car - 14DH | 197.92 | 41.64 | 255.57 | 248.83
Sample |  |  |  |  | Sample |  |  |  |  | Sample
E187 | 191.47 | 42.48 | 255.27 | 251.96 | E187 + 1% Car | 190.19 | 41.79 | 255.55 | 251.57 | E187 + 6% Car | 183.8 | 43.04 | 251.66 | 246.27
E187 - 3DH | 194.54 | 44.74 | 256.73 | 252.53 | E187 + 1% Car - 3DH | 192.44 | 45.09 | 256.09 | 252.31 | E187 + 6% Car - 3DH
E187- 7DH | 200.43 | 48.21 | 257.34 | 253.29 | E187 + 1% Car - 7DH | 196.85 | 46.99 | 256.91 | 252.93 | E187 + 6% Car - 7DH | 191.15 | 48.1 | 254.63 | 246.44
E187 - 10DH | 202.86 | 46.63 | 257.6 | 254.5 | E187 + 1% Car - 10DH | 200.85 | 47.22 | 257.13 | 254.37 | E187 + 6% Car - 10DH | 188.8 | 44.71 | 254.85 | 246.95
E187 - 14DH | 208.71 | 52.61 | 256.19 | 254.22 | E187 + 1% Car - 14DH | 205.98 | 51.05 | 256.62 | 253.7 | E187 + 6% Car - 14DH | 185.48 | 50.84 | 255.01 | 246.07
Sample | Error Crystallisation Temperature | Error Enthalpy of crystallisation | Error Melting point ( Initial heat) | Error Melting point (reheat scan) | Sample | Error Crystallisation Temperature | Error Enthalpy of crystallisation | Errror Melting point ( Initial heat) | Error Melting point (reheat scan)
E239 | 0.63 | 2.25 | 0.15 | 0.27 | E239 + 1% Car | 0.58 | 0.17 | 0.63 | 0.39
E239 - 3DH | 0.19 | 0.33 | 0.77 | 0.26 | E239 + 1% Car - 3DH | 1.05 | 1.62 | 0.23 | 0.36
E239 - 7DH | 0.99 | 1.28 | 0.75 | 0.18 | E239 + 1% Car - 7DH | 2.44 | 2.22 | 1.98 | 1.24
E239 - 10DH | 0.79 | 1.92 | 0.45 | 0.17 | E239 + 1% Car - 10DH | 0.28 | 0.7 | 0.44 | 0.19
E239 - 14HD | 1.54 | 0.87 | 1 | 0.19 | E239 + 1% Car - 14DH | 0.98 | 2.53 | 0.65 | 0.24
Sample |  |  |  |  | Sample
E187 | 1.29 | 1.07 | 0.4 | 0.4 | E187 + 1% Car | 1.29 | 1.32 | 0.84 | 0.65
E187 - 3DH | 1.81 | 0.86 | 0.91 | 0.31 | E187 + 1% Car - 3DH | 0.64 | 1.73 | 1.32 | 0.86
E187- 7DH | 0.68 | 1.18 | 0.54 | 0.53 | E187 + 1% Car - 7DH | 1.42 | 1.69 | 0.2 | 0.3
E187 - 10DH | 0.72 | 2.58 | 0.43 | 0.31 | E187 + 1% Car - 10DH | 1.42 | 1.19 | 0.22 | 0.32
E187 - 14DH | 1.09 | 3.01 | 0.61 | 0.55 | E187 + 1% Car - 14DH | 1.43 | 1.82 | 0.74 | 0.45

## Melting Point
Sample | Initial | Reheat | Initial | Reheat | Initial | Reheat | Sample | Error - E239 - Initial | Error - E239 - reheat | Error - E239 + 1% Car - Initial | Error - E239 + 1% Car - reheat
0DH | 253.51 | 251.56 | 253.77 | 250.37 | 250.14 | 247.33 | 0DH | 0.15 | 0.27 | 0.63 | 0.39
7DH | 256.71 | 252.77 | 254.59 | 251.42 | 255.3 | 248.27 | 7DH | 0.75 | 0.18 | 1.98 | 1.24
10DH | 257.64 | 254.39 | 255.07 | 251.82 | 254.62 | 248.25 | 10DH | 0.45 | 0.17 | 0.44 | 0.19
14DH | 257.1 | 254.72 | 255.36 | 251.55 | 255.57 | 248.83 | 14DH | 1 | 0.19 | 0.65 | 0.24
Sample | Initial | Reheat | Initial | Reheat | Initial | Reheat | Sample | Error - E187 - Initial | Error - E187 - reheat | Error - E187 + 1% Car - Initial | Error - E187 + 1% Car - reheat
0DH | 255.27 | 251.96 | 255.55 | 251.57 | 251.66 | 246.27 | 0DH | 0.4 | 0.4 | 0.84 | 0.65
7DH | 257.34 | 253.29 | 256.91 | 252.93 | 254.63 | 246.44 | 7DH | 0.54 | 0.53 | 0.2 | 0.3
10DH | 257.6 | 254.5 | 257.13 | 254.37 | 254.85 | 246.95 | 10DH | 0.43 | 0.31 | 0.22 | 0.32
14DH | 256.19 | 254.22 | 256.62 | 253.7 | 255.01 | 246.07 | 14DH | 0.61 | 0.55 | 0.74 | 0.45

## Cryst Temp and Enthalpy
Sample | E187 | E187 + 1% Car | E187 + 6% Car | Sample | Error - E187 | Error - E187 + 1% Car
0 | 191.47 | 190.19 | 183.8 | 0DH | 1.29 | 1.29
7 | 200.43 | 196.85 | 191.15 | 7DH | 0.68 | 1.42
1 | 202.86 | 200.85 | 188.8 | 10DH | 0.72 | 1.42
14DH | 208.71 | 205.98 | 185.48 | 14DH | 1.09 | 1.43
Sample | E239 | E239 + 1% Car | E239 + 6% Car | Sample | Error - E239 | Error - E239 + 1% Car
0DH | 186.94 | 184.45 | 192.68 | 0DH | 0.63 | 0.58
7DH | 195.83 | 191.34 | 199.07 | 7DH | 0.99 | 2.44
10DH | 201.04 | 192.34 | 196.23 | 10DH | 0.79 | 0.28
14DH | 207.81 | 194.42 | 197.92 | 14DH | 1.54 | 0.98
Sample | E187 | E187 + 1% Car | E187 + 6% Car | Sample | Error - E187 | Error - E187 + 1% Car
0DH | 42.48 | 41.79 | 47.89 | 0DH | 1.07 | 1.32
7DH | 48.21 | 46.99 | 49.37 | 7DH | 1.18 | 1.69
10DH | 46.63 | 47.22 | 47.57 | 10DH | 2.58 | 1.19
14DH | 52.61 | 51.05 | 41.64 | 14DH | 3.01 | 1.82
Sample | E239 | E239 + 1% Car | E239 + 6% Car | Sample | Error - E239 | Error - E239 + 1% Car
0DH | 37.91 | 35.16 | 43.04 | 0DH | 2.25 | 0.17
7DH | 43.1 | 42.88 | 48.1 | 7DH | 1.28 | 2.22
10DH | 48.67 | 41.73 | 44.71 | 10DH | 1.92 | 0.7
14DH | 51.06 | 42.27 | 50.84 | 14DH | 0.87 | 2.53

## DSC vs EGC
E187
CT | Initial | Reheat | Titration
191.47 | 255.27 | 251.96 | 42.17
194.54 | 256.73 | 252.53 | 54.38 |  | Error's | CT | MT
200.43 | 257.34 | 253.29 | 105.1 |  | E187 | 3.01 | 0.91
202.86 | 257.6 | 254.5 | 132.14 |  | E187 + 1% Car | 1.82 | 1.32
208.71 | 256.19 | 254.22 | 221.19 |  | E239 | 2.25 | 1
[5 empty] | E239 + 1% Car | 2.53 | 1.98
E187 + 1% Car
CT | Initial | Reheat | Titration
190.19 | 255.55 | 251.57 | 26.32
192.44 | 256.09 | 252.31 | 32.82
196.85 | 256.91 | 252.93 | 90.1
200.85 | 257.13 | 254.37 | 116.37
205.98 | 256.62 | 253.7 | 219.3
E239
CT | Initial | Reheat | Titration
186.94 | 253.51 | 251.56 | 19.72
191.82 | 255.36 | 252.4 | 23.67
195.83 | 256.71 | 252.77 | 44.11
201.04 | 257.64 | 254.39 | 79.01
207.81 | 257.1 | 254.72 | 122.57
E239 + 1% Car
CT | Initial | Reheat | Titration
184.45 | 253.77 | 250.37 | 6.15
187.27 | 254.04 | 251.28 | 5.99
191.34 | 254.59 | 251.42 | 10.63
192.34 | 255.07 | 251.85 | 15.53
194.42 | 255.36 | 251.55 | 23.55
E187 + 6% Car
CT | Initial | Reheat | Titration | Titration | Initial | Reheat |  | Titration | CT
183.8 | 251.66 | 246.27 | 7.56 | 7.56 | 251.66 | 246.27 |  | 7.56 | 183.8
191.15 | 254.63 | 246.44 | 12.83 | 12.83 | 254.63 | 246.44 |  | 12.83 | 191.15
188.8 | 254.85 | 246.95 | 25.43 | 25.43 | 254.85 | 246.95 |  | 25.43 | 188.8
185.48 | 255.01 | 246.07 | 38.49 | 38.49 | 255.01 | 246.07 |  | 38.49 | 185.48
E239 + 6% Car
CT | Initial | Reheat | Titration | Titration | Initial | Reheat |  | Titration | CT
192.68 | 250.14 | 247.33 | 2.422 | 2.422 | 250.14 | 247.33 |  | 2.422 | 192.68
199.07 | 255.3 | 248.27 | 10.87 | 10.87 | 255.3 | 248.27 |  | 10.87 | 199.07
196.23 | 254.62 | 248.25 | 13.04 | 13.04 | 254.62 | 248.25 |  | 13.04 | 196.23
197.92 | 255.57 | 248.83 | 18.63 | 18.63 | 255.57 | 248.83 |  | 18.63 | 197.92