## H1
E187 | Sample | COOH | COOH 1/2 | COOH1/2t - COOH1/20 | Days | COOH1/2t - COOH1/20
| 0 | 41.54 | 6.445153 | 0 | 0 | 0
| 3 | 59.22 | 7.695453 | 1.2503 | 3 | 1.25
| 7 | 105.1 | 10.25183 | 3.806676 | 7 | 3.81
| 10 | 122.14 | 11.0517 | 4.606543 | 10 | 4.61
| 14 | 231.35 | 15.21019 | 8.765041 | 14 | 8.77
| 28 | 721.14 | 26.85405 | 20.4089 | 28 | 20.41
E187 + 1% Car | 0 | 21.44 | 4.630335 | 0 | 0 | 0
| 3 | 36.18 | 6.014981 | 1.384647 | 3 | 1.38
| 7 | 90.1 | 9.492102 | 4.861767 | 7 | 4.86
| 10 | 116.37 | 10.78749 | 6.157158 | 10 | 6.16
| 14 | 187.07 | 13.67735 | 9.047019 | 14 | 9.05
| 28 | 428.94 | 20.71087 | 16.08053 | 28 | 16.08
E187 + 6% Car | 0 | 7.56 | 2.749545 | 0 | 0 | 0
| 3 | 7.87 | 2.805352 | 0.05580661 | 3 | 0.06
| 7 | 12.83 | 3.581899 | 0.8323535 | 7 | 0.83
| 10 | 25.43 | 5.042817 | 2.293271 | 10 | 2.29
| 14 | 38.49 | 6.204031 | 3.454486 | 14 | 3.45
| 28 | 109.23 | 10.45132 | 7.70177 | 28 | 7.7
E239 | 0 | 17.63 | 4.198809 | 0
| 3 | 7.87 | 2.805352 | -1.393457
| 7 | 12.83 | 3.581899 | -0.6169104
| 10 | 78.53 | 8.861715 | 4.662906
| 14 | 122.46 | 11.06616 | 6.867355
E239 + 1% car | 0 | 5.05 | 2.247221 | 0
| 3 | 5.99 | 2.447448 | 0.2002271
| 7 | 10.63 | 3.260368 | 1.013148 | 0 | 0
| 10 | 15.44 | 3.929377 | 1.682156 | 3 | -1.39
| 14 | 23.55 | 4.852834 | 2.605614 | 7 | -0.62
[5 empty] | 10 | 4.66
E239 + 6% Car | 0 | 2.422 | 1.556278 | 0 | 14 | 6.87
| 3 | 10.87 | 3.296968 | 1.740691
| 7 |  |  |  | 0 | 0
| 10 | 13.04 | 3.611094 | 2.054816 | 3 | 0.2
| 14 | 18.63 | 4.316248 | 2.759971 | 7 | 1.01
[5 empty] | 10 | 1.68
E240 | 0 | 19.3 | 4.393177 | 0 | 14 | 2.61
| 3 | 32.5 | 5.700877 | 1.307701
| 7 | 52.7 | 7.259477 | 2.8663 | 0 | 0
| 10 | 96.95 | 9.846319 | 5.453143 | 3 | 1.74
| 14 | 124.03 | 11.13688 | 6.743699 | 10 | 2.05
| 28 | 447 | 21.14237 | 16.7492 | 14 | 2.76
E240 + 1% Car | 0 | 5.81 | 2.410394 | 0
| 3 | 9.93 | 3.15119 | 0.7407961
| 7 | 12.18 | 3.489986 | 1.079592
| 10 | 25.42 | 5.041825 | 2.631431
| 14 | 32.33 | 5.685948 | 3.275553
| 28 | 258.28 | 16.07109 | 13.6607
0 | 0
3 | 1.31
7 | 2.87
10 | 5.45
14 | 6.74
28 | 16.75
0 | 0
3 | 0.74
7 | 1.08
10 | 2.63
14 | 3.28
28 | 13.66

## E187
| Sample | COOH | COOH 1/2 | COOH1/2t - COOH1/20
E187 | 0 | 41.54 | 6.445153 | 0 | 0 | 0
| 3 | 54.35 | 7.372245 | 0.927092 | 3 | 0.93
| 7 | 111.61 | 10.56456 | 4.11941 | 7 | 4.12
| 10 | 136.38 | 11.67818 | 5.233032 | 10 | 5.23
| 14 | 267 | 16.34013 | 9.894981 | 14 | 9.89
| 28 | 721 | 26.85144 | 20.40629 | 28 | 20.41
E187 + 1% Car | 0 | 21.44 | 4.630335 | 0 | 0 | 0
| 3 | 31.5 | 5.612486 | 0.9821513 | 3 | 0.98
| 7 | 72.14 | 8.493527 | 3.863192 | 7 | 3.86
| 10 | 87.32 | 9.344517 | 4.714182 | 10 | 4.71
| 14 | 154.05 | 12.41169 | 7.781353 | 14 | 7.78
| 28 | 538.5 | 23.2056 | 18.57527 | 28 | 18.58
E187 + 6% Car | 0 | 7.56 | 2.749545 | 0 | 0 | 0
| 3 |  |  |  | 7 | 1.22
| 7 | 15.72 | 3.964846 | 1.2153 | 10 | 2.9
| 10 | 31.95 | 5.652433 | 2.902888 | 14 | 4.05
| 14 | 46.24 | 6.8 | 4.050455 | 28 | 12.86
| 28 | 243.51 | 15.60481 | 12.85526
E187 + 1% Hel | 0 | 26.25 | 5.123475 | 0 | 0 | 0
| 3 | 40.81 | 6.388271 | 1.264795 | 3 | 1.26
| 7 | 63.35 | 7.959271 | 2.835796 | 7 | 2.84
| 10 | 61.49 | 7.841556 | 2.718081 | 10 | 2.72
E187 + 6% Hel | 0 | 17.28 | 4.156922 | 0 | 0 | 0
| 3 | 17.05 | 4.129165 | -0.02775737 | 3 | -0.03
| 7 | 26.09 | 5.107837 | 0.9509152 | 7 | 0.95
| 10 | 43.48 | 6.593937 | 2.437015 | 10 | 2.44
E187 + 1% Vik | 0 | 23.71 | 4.869292 | 0 | 0 | 0
| 3 | 38.13 | 6.174949 | 1.305658 | 3 | 1.31
| 7 | 60.17 | 7.756932 | 2.887641 | 7 | 2.89
| 10 | 84.74 | 9.205433 | 4.336142 | 10 | 4.34
E187 + 6% Vik | 0 | 18.02 | 4.244997 | 0 | 0 | 0
| 3 | 18.85 | 4.341659 | 0.09666161 | 3 | 0.1
| 7 | 27.53 | 5.246904 | 1.001907 | 7 | 1
| 10 | 35.5 | 5.958188 | 1.713191 | 10 | 1.71

## E239
| Sample | COOH | COOH 1/2 | COOH1/2t - COOH1/20
E239 | 0 | 17.63 | 4.198809 | 0 | 0 | 0
| 3 | 35.63 | 5.969087 | 1.770278 | 3 | 1.77
| 7 | 70.87 | 8.418432 | 4.219623 | 7 | 4.22
| 10 | 61.54 | 7.844743 | 3.645934 | 10 | 3.65
| 14 | 156.28 | 12.5012 | 8.302391 | 14 | 8.3
| 28 | 557.15 | 23.60403 | 19.40522 | 28 | 19.41
E239 + 1% Car | 0 | 5.05 | 2.247221 | 0 | 0 | 0
| 3 | 21.45 | 4.631414 | 2.384194 | 3 | 2.38
| 7 | 31.51 | 5.613377 | 3.366156 | 7 | 3.37
| 10 | 16.66 | 4.081666 | 1.834446 | 10 | 1.83
| 14 | 54.94 | 7.412152 | 5.164932 | 14 | 5.16
| 28 | 418.58 | 20.45923 | 18.21201 | 28 | 18.21
E239 + 6% Car | 0 | 2.42 | 1.555635 | 0
| 3 | 3.29 | 1.813836 | 0.2582008 | 0 | 0
| 7 |  |  |  | 3 | 0.26
| 10 | 3.86 | 1.964688 | 0.4090534 | 10 | 0.41
| 14 | 8.31 | 2.882707 | 1.327072 | 14 | 1.33
| 28 | 112.97 | 10.62873 | 9.0731 | 28 | 9.07

## E240
| Sample | COOH | COOH 1/2 | COOH1/2t - COOH1/20
E240 | 0 | 19.3 | 4.393177 | 0 | 0 | 0
| 3 | 46.33 | 6.806614 | 2.413438 | 3 | 2.41
| 7 | 73.73 | 8.586617 | 4.193441 | 7 | 4.29
| 10 | 158.05 | 12.57179 | 8.178617 | 10 | 8.18
| 14 | 132.62 | 11.51608 | 7.122899 | 14 | 7.12
| 28 | 500.67 | 22.37566 | 17.98248 | 28 | 17.98
E240 + 1% Car | 0 | 5.81 | 2.410394 | 0 | 0 | 0
| 3 | 21.42 | 4.628175 | 2.21778 | 3 | 2.22
| 7 | 45.95 | 6.778643 | 4.368249 | 7 | 4.37
| 10 | 45.6 | 6.752777 | 4.342383 | 10 | 4.34
| 14 | 61.32 | 7.830709 | 5.420315 | 14 | 5.42
| 28 | 406.56 | 20.16333 | 17.75294 | 28 | 17.75
E240 + 6% Car | 0 | -1.15 | 0 | 0 | 0 | 0
| 3 | 7.12 | 2.668333 | 2.668333 | 3 | 2.67
| 7 | 7.53 | 2.744085 | 1.656528 | 7 | 1.66
| 10 | 5.27 | 2.295648 | 1.51514 | 10 | 1.52
| 14 | 11.43 | 3.380828 | 3.38 | 14 | 3.38
| 28 | 144 | 12 | 12 | 28 | 12
E240 + 1% Vik | 0 | 22.96 | 4.791659 | 0 | 0 | 0
| 3 | 28.4 | 5.329165 | 0.5375056 | 3 | 0.54
| 7 | 39.69 | 6.3 | 1.508341 | 7 | 1.51
| 10 | 63.02 | 7.938514 | 3.146854 | 10 | 3.15
E240 + 6% Vik | 0 | 20.02 | 4.474371 | 0 | 0 | 0
| 3 | 16.59 | 4.073082 | -0.4012891 | 3 | -0.4
| 7 | 27.55 | 5.248809 | 0.7744379 | 7 | 0.77
| 10 | 32.97 | 5.741951 | 1.267579 | 10 | 1.27
E240 + 1% Hel | 0 | 22.17 | 4.708503 | 0 | 0 | 0
| 3 | 28.55 | 5.34322 | 0.6347171 | 3 | 0.63
| 7 | 39.69 | 6.3 | 1.591497 | 7 | 1.59
| 10 | 89.82 | 9.477341 | 4.768838 | 10 | 4.77
E240 + 6% Hel | 0 | 19.29 | 4.392038 | 0 | 0 | 0
| 3 | 10.2 | 3.193744 | -1.198294 | 3 | -1.2
| 7 | 22.25 | 4.716991 | 0.3249523 | 7 | 0.32
| 10 | 28.87 | 5.373081 | 0.9810428 | 10 | 0.98