## Sheet1
E187 | 5 | 296.2361
| 10 | 323.09 |  |  | E187 | 5 | 296.2361
| 20 |  |  |  |  | 10 | 323.09
| 20 | 336.8576 | 342.5288 | 8.020288 |  | 20 | 342.52
| 20 | 348.2
[5 empty] | E187 + 1% Car | 5 | 336.35
E187 + 1% Car | 5 | 336.35 |  |  |  | 10 | 325.973
| 10 | 319 |  |  |  | 20 | 299.153
| 10 | 332.946 | 9.861311 | 325.973
| 20 | 299.153 |  |  | E187 + 6% Car | 5 | 292
[6 empty] | 10 | 306.745
E187 + 6% Car | 5 | 292 |  |  |  | 20 | 307.127
| 10 | 306.745
| 20 | 307.127
E187 + 1% Vik | 10 | 320.8
E187 + 6% Vik | 10 | 309.184
E239 | 5 | 306.927
| 10 | 321.618
| 20 | 317.85
E239 + 1% Car | 5 | 306.4
| 10 | 321.618
| 20 | 317.852
E239 + 6% Car | 5 | 290.71
| 10 | 292.82
| 20 | 343
E240 | 5 | 312.244
| 10 | 325.9
| 20 | 328.54
E240 + 1% Car | 5
| 10 | 318.43
| 20 | 335.039
E240 + 6% Car | 5
| 10 | 349.18
| 20 | 335.04
mass is 12.251
Error is 2

## Sheet2
E187 | Heating Rate, β (°C/min) | Tmax (°C) | Tmax (K) | 1/Tmax | 1/Tmax (x103) | ln (β/Tmax) | 1/Tmax (x103)
| 5 | 296.2361 | 569.2361 | 0.00175674 | 1.75674 | 0.4542624 | 1.75674
| 10 | 323.09 | 596.09 | 0.001677599 | 1.677599 | 0.7753118 | 1.677599
| 20 | 342.52 | 615.52 | 0.001624643 | 1.624643 | 1.090272 | 1.624643
E187 + 1% Car | 5 | 336.35 | 609.35 | 0.001641093 | 1.641093 | 0.4838368 | 1.641093
| 10 | 325.973 | 598.973 | 0.001669524 | 1.669524 | 0.7774072 | 1.669524
| 20 | 299.153 | 572.153 | 0.001747784 | 1.747784 | 1.058542 | 1.747784
E187 + 6% Car | 5 | 292 | 565 | 0.001769912 | 1.769912 | 0.4510185 | 1.769912
| 10 | 306.745 | 579.745 | 0.001724896 | 1.724896 | 0.763237 | 1.724896
| 20 | 307.127 | 580.127 | 0.00172376 | 1.72376 | 1.064553 | 1.72376
E239 | Heating Rate, β (°C/min) | Tmax (°C) | Tmax (K) | 1/Tmax | 1/Tmax (x103) | ln (β/Tmax)
| 5 | 306.927 | 579.927 | 0.001724355 | 1.724355 | 0.4623433 | 1.724355
| 10 | 321.618 | 594.618 | 0.001681752 | 1.681752 | 0.7742381 | 1.681752
| 20 | 317.85 | 590.85 | 0.001692477 | 1.692477 | 1.072507 | 1.692477
E239 + 1% Car | 5 | 306.4 | 579.4 | 0.001725923 | 1.725923 | 0.4619485 | 1.725923
| 10 | 321.618 | 594.618 | 0.001681752 | 1.681752 | 0.7742381 | 1.681752
| 20 | 317.852 | 590.852 | 0.001692471 | 1.692471 | 1.072509 | 1.692471
E239 + 6% Car | 5 | 290.71 | 563.71 | 0.001773962 | 1.773962 | 0.4500257 | 1.773962
| 10 | 292.82 | 565.82 | 0.001767347 | 1.767347 | 0.7526783 | 1.767347
| 20 | 343 | 616 | 0.001623377 | 1.623377 | 1.090611 | 1.623377
E240 | Heating Rate, β (°C/min) | Tmax (°C) | Tmax (K) | 1/Tmax | 1/Tmax (x103) | ln (β/Tmax)
| 5 | 312.244 | 585.244 | 0.001708689 | 1.708689 | 0.466307 | 1.708689
| 10 | 325.9 | 598.9 | 0.001669728 | 1.669728 | 0.7773543 | 1.669728
| 20 | 328.54 | 601.54 | 0.0016624 | 1.6624 | 1.080295 | 1.6624
E240 + 1% Car | 5
| 10 | 318.43 | 591.43 | 0.001690817 | 1.690817 | 0.7719034 | 1.690817
| 20 | 335.039 | 608.039 | 0.001644631 | 1.644631 | 1.084961 | 1.644631
E240 + 6% Car | 5
| 10 | 349.18 | 622.18 | 0.001607252 | 1.607252 | 0.793916 | 1.607252
| 20 | 335.04 | 608.04 | 0.001644629 | 1.644629 | 1.084962 | 1.644629